## Worksheet 1
Measured | Pyrite | Marcasite | Pyrrhotite | Pyrrhotite | Chalcopyrite | Vaesite | Goethite | Quartz
d spacing (Å) | (cubic Pa3) | (orthorhombic Pnnm) | (monoclinic C2/c polytype 4C) | (orthorhombic Cmca | (tetragonal I42‾d) | (cubic Pa3) | (orthorhombic Pnma/Pbnm) | (trigonal P3221)
polytype 11C)
5.973–5.831 |  |  |  | 5.8439 Å (111)
5.767–5.723 | 5.7249 Å {011} |  | 5.760 Å (110)–5.747 Å (1‾11)
5.091–4.587 | [6 empty] | 4.580 Å {111}
4.314–4.240 | [7 empty] | 4.2554 Å (100)
3.109–3.093 |  |  | 3.109–3.126 Å (301) & (310)
3.421–3.390 | [7 empty] | 3.3434 Å (011)
3.282–3.217 | [5 empty] | 3.2831–3.2773 Å (111)
3.140–3.101 | 3.1269 Å (111)
3.114–3.037 |  |  |  |  | 3.0387 Å (112)
3.095–3.034 |  |  |  | 3.069 Å (028)
2.976–2.955 |  |  |  | 2.9848 Å (220)
2.729–2.689 | [6 empty] | 2.702 Å (130)
2.307–2.290 | [6 empty] | 2.2900–2.3125 Å (200)
2.253–2.247 | [6 empty] | 2.2529 Å (210)
2.227–2.256 | [7 empty] | 2.2813 Å (102) & (012)
2.257–2.198 | 2.211 Å for (112) & (211)
2.574–2.501 |  |  |  |  | 2.5750 Å (004)
2.139–2.107 | [7 empty] | 2.1276 Å (200)
1.920–1.894 | 1.9113–1.9151 Å (202) | 1.911 Å (121)
1.871 |  |  |  |  | 1.8703–1.8688 Å (220)
1.846–1.835 |  |  |  |  | 1.8365 Å (204)
1.823 |  |  | 1.818 Å (331)
1.722–1.700 | [6 empty] | 1.7111 Å (212)
1.692–1.683 | [6 empty] | 1.6968 Å (240)
1.725–1.632 | 1.726–1.633 Å (311) | 1.7209 Å (220)
1.664–1.560 | 1.652 Å (222) | 1.674 Å (130)
1.636–1.624 | [5 empty] | 1.6387 Å (222)
1.549–1.546 | [7 empty] | 1.5415 Å (211) & (112)
1.500–1.497 | 1.502 Å (302) | 1.503 Å (131)
1.320–1.312 |  |  |  |  | 1.322–1.310 Å (400)
1.235–1.254 | 1.2425 Å (331)