## Worksheet 1
Run | Pressure (GPa)a | Pressure (GPa)b | Error | a (Å) | Error | c (Å) | Error | V (Å3) | Error
Starting material | 0 | 0 | 0.1 | 6.5981 | 0.0002 | 5.9738 | 0.0002 | 260.069 | 0.018
Run 1 | 0.5 | 0.5 | 0.1 | 6.5949 | 0.0005 | 5.9694 | 0.0007 | 259.63 | 0.05
| 1 | 0.7 | 0.1 | 6.5909 | 0.0002 | 5.9694 | 0.0003 | 259.31 | 0.02
| 1.7 | 1.7 | 0.1 | 6.5801 | 0.0003 | 5.9648 | 0.0004 | 258.26 | 0.03
| 2.4 | 2.4 | 0.1 | 6.5748 | 0.0003 | 5.9612 | 0.0004 | 257.69 | 0.03
| 3.6 | 3.6 | 0.1 | 6.5586 | 0.0003 | 5.952 | 0.0005 | 256.03 | 0.03
| 4.5 | 4.8 | 0.1 | 6.5459 | 0.0005 | 5.9462 | 0.0007 | 254.79 | 0.05
| 5.2 | 5.8 | 0.1 | 6.542 | 0.0005 | 5.9436 | 0.0007 | 254.37 | 0.05
| 9 | 11.3 | 0.1 | 6.5043 | 0.001 | 5.9267 | 0.0013 | 250.73 | 0.09
| – | 12.2 | 0.1 | 6.4943 | 0.0009 | 5.9259 | 0.0012 | 249.93 | 0.09
| – | 13.3 | 0.1 | 6.4879 | 0.001 | 5.925 | 0.0012 | 249.4 | 0.09
| – | 14.3 | 0.1 | 6.4834 | 0.0008 | 5.9219 | 0.0011 | 248.92 | 0.08
| – | 15.9 | 0.1 | 6.4727 | 0.0009 | 5.9199 | 0.0012 | 248.02 | 0.09
| – | 17.5 | 0.1 | 6.4658 | 0.0011 | 5.9142 | 0.0015 | 247.25 | 0.1
| – | 19 | 0.2 | 6.458 | 0.002 | 5.907 | 0.003 | 246.4 | 0.19
Run 2 | 0.2 | – | – | 6.5954 | 0.0004 | 5.9738 | 0.0007 | 259.86 | 0.04
| 0.4 | – | – | 6.5929 | 0.001 | 5.9708 | 0.0006 | 259.53 | 0.08
| 1.6 | – | – | 6.58 | 0.0003 | 5.964 | 0.0005 | 258.22 | 0.03
| 2.8 | – | – | 6.568 | 0.0003 | 5.9569 | 0.0005 | 256.97 | 0.03
| 4.2 | – | – | 6.5513 | 0.0009 | 5.9471 | 0.0013 | 255.25 | 0.09
| 4.8 | – | – | 6.5476 | 0.0008 | 5.9434 | 0.0011 | 254.8 | 0.08
| 5.4 | – | – | 6.547 | 0.006 | 5.937 | 0.006 | 254.5 | 0.5
| 6 | – | – | 6.5371 | 0.0009 | 5.9359 | 0.0012 | 253.66 | 0.09
| 7.2 | – | – | 6.5285 | 0.001 | 5.9312 | 0.0013 | 252.8 | 0.1
| 7.9 | – | – | 6.5228 | 0.001 | 5.9251 | 0.0013 | 252.09 | 0.1
| 9 | – | – | 6.5208 | 0.0009 | 5.9242 | 0.0013 | 251.9 | 0.09
| 10 | – | – | 6.5083 | 0.001 | 5.9136 | 0.0014 | 250.49 | 0.1
Run 3 | 0.9 | – | – | 6.5885 | 0.0002 | 5.9624 | 0.0003 | 258.82 | 0.02
| 6.6 | 6.7 | 0.1 | 6.5277 | 0.0004 | 5.9307 | 0.0006 | 252.71 | 0.04
| 8 | 8.8 | 0.1 | 6.5127 | 0.0004 | 5.9253 | 0.0006 | 251.32 | 0.04