## Worksheet 1
Run | Pressure (GPa) | Zr′–O (Å) | Error | Zr–O (Å) | Error
Starting material | 0 | 2.2672 | 0.0018 | 2.1278 | 0.0019
Run 1 | 0.5 | 2.269 | 0.005 | 2.127 | 0.006
| 1 | 2.27 | 0.002 | 2.127 | 0.003
| 1.7 | 2.269 | 0.003 | 2.125 | 0.003
| 2.4 | 2.269 | 0.003 | 2.112 | 0.005
| 3.6 | 2.266 | 0.005 | 2.107 | 0.007
| 4.5 | 2.263 | 0.004 | 2.105 | 0.004
| 5.2 | 2.26 | 0.004 | 2.11 | 0.004
| 9 | 2.255 | 0.004 | 2.09 | 0.006
| 12.2 | 2.261 | 0.011 | 2.093 | 0.011
| 13.3 | 2.265 | 0.008 | 2.082 | 0.01
| 14.3 | 2.256 | 0.008 | 2.08 | 0.01
| 15.9 | 2.261 | 0.012 | 2.073 | 0.01
| 17.5 | 2.26 | 0.013 | 2.067 | 0.016
| 19 | 2.26 | 0.02 | 2.05 | 0.02
Run 2 | 0.2 | 2.269 | 0.006 | 2.13 | 0.006
| 0.4 | 2.273 | 0.007 | 2.125 | 0.007
| 1.6 | 2.27 | 0.005 | 2.118 | 0.004
| 2.8 | 2.262 | 0.006 | 2.116 | 0.006
| 4.2 | 2.258 | 0.008 | 2.11 | 0.007
| 4.8 | 2.261 | 0.008 | 2.098 | 0.008
| 5.4 | 2.261 | 0.015 | 2.114 | 0.016
| 6 | 2.257 | 0.008 | 2.096 | 0.008
| 7.2 | 2.259 | 0.008 | 2.091 | 0.008
| 7.9 | 2.248 | 0.007 | 2.098 | 0.007
| 9 | 2.26 | 0.008 | 2.09 | 0.008
| 10 | 2.246 | 0.006 | 2.089 | 0.006
Run 3 | 0.9 | 2.266 | 0.004 | 2.12 | 0.004
| 6.7 | 2.252 | 0.004 | 2.1 | 0.004
| 8.8 | 2.247 | 0.009 | 2.095 | 0.008