## Worksheet 1
Two-body interaction
| z | a (nm) | b (nm) | c (kJ0.5 nm3 mol−0.5)
Si | 2 | 0.998 | 0.102 | 0
O | −1.45 | 1.818 | 0.154 | 0
Zr | 3.8 | 1.806 | 0.151 | 0
| D1ij (kJ mol−1) | β1ij (nm−1) | D2ij (kJ mol−1) | β2ij (nm−1)
Si–O | 668 428.0 | 5.96 | −105 335 | 4.55
Three-body interaction
| fk (J) | θ0 (°) | rm (nm) | gr (nm−1)
Si–O–Si | 6.0×10-5 | 147 | 1.7 | 16.8