## Worksheet 1
Constituent | wt % | Range | SD | Probe standard
ZrO2 | 14.24 | 11.43–15.88 | 0.91 | ZrSiO4
SiO2 | 10.51 | 10.27–11.15 | 0.59 | Wollastonite
Al2O3 | 0.79 | 0.65–1.08 | 0.19 | Al2O3
La2O3 | 0.01 | 0–0.08 | 0.01 | LaPO4
Ce2O3a | 2.8 | 0.51–4.39 | 1.13 | CePO4
Mn2O3 | 56.02 | 54.80–62.52 | 2.12 | Pyrophanite
Fe2O3 | 3.78 | 3.52–5.57 | 0.26 | Hematite
CaO | 0.06 | 0.02–0.05 | 0.07 | Wollastonite
MgO | 9.86 | 7.79–11.02 | 1.46 | MgO
ZnO | 0.09 | 0.05–0.14 | 0.03 | ZnS
PbOb | 0.04 | 0–0.17 | 0.05 | Vanadinite
Na2O | 0.01 | 0.00–0.02 | 0.01 | Albite
Total | 98.42