## Worksheet 1
Sample | Phase | Hydrogen content and isotopic composition | [5 empty] | Raman intensity ratios |  | SIMS count ratios
|  | Method | ppm wt H2O | Error | D/H | Error | Ref. | OH/Si | Error | H/Si | Error | D/Si | Error | D/H | Error
663 | Olivine | FTIR | 1040 | / | / | / | a | 1.27×10-1 | 6.74×10-3 | / | / | / | / | / | /
895b | Olivine | FTIR | 191 | 22 | / | / | b | 2.29×10-2 | 4.62×10-3 | / | / | / | / | / | /
1033 | Olivine | FTIR | 553 | 187 | / | / | b | 7.75×10-2 | 9.30×10-3 | / | / | / | / | / | /
M475 | Olivine | ERDA | 1960 | 202 | / | / | c | / | / | 3.81×10-2 | 9.93×10-4 | 2.55×10-6 | 1.28×10-7 | 6.66×10-5 | 1.86×10-6
M497 | Olivine | ERDA | 750 | 38 | / | / | d | 8.69×10-2 | 5.05×10-3 | 1.53×10-2 | 6.06×10-4 | 1.31×10-6 | 5.76×10-8 | 8.61×10-5 | 3.36×10-6
M641 | Olivine | FTIR | 170 | 51 | 1.00×10-3 | / | g | / | / | 9.25×10-4 | 5.00×10-5 | 8.96×10-8 | 6.23×10-9 | 9.90×10-5 | 5.37×10-6
M694 | Olivine | ERDA | 1190 | 250 | 6.55 | 1.3 | g | / | / | 5.31×10-3 | 2.01×10-4 | 1.44×10-2 | 1.13×10-3 | 2.69 | 1.25×10-1
M698 | Olivine | ERDA | 1700 | 170 | 7.00×10-2 | 7.00×10-3 | g | / | / | 3.87×10-2 | 6.10×10-4 | 2.20×10-3 | 9.80×10-5 | 5.68×10-2 | 2.93×10-3
Z2079 | Olivine | ERDA | 1090 | 405 | 9.00×10-1 | 9.00×10-2 | g | / | / | 2.15×10-2 | 7.68×10-4 | 7.38×10-3 | 7.64×10-4 | 3.36×10-1 | 2.39×10-2
San Carlos | Olivine | FTIR | 2 | / | / | / | e | / | / | 4.48×10-4 | 1.16×10-5 | 3.64×10-8 | 3.36×10-9 | 8.10×10-5 | 1.88×10-6
M226A | Wadsleyite | ERDA | 4670 | 440 | / | / | f | 1.23×10-1 | 1.31×10-2 | 7.55×10-2 | 6.85×10-4 | 6.78×10-6 | 7.71×10-8 | 8.99×10-5 | 1.64×10-6
M226B | Wadsleyite | ERDA | 3780 | 200 | / | / | f | / | / | 6.26×10-2 | 6.33×10-4 | 6.22×10-6 | 3.33×10-7 | 9.84×10-5 | 3.42×10-6
M377 | Wadsleyite | ERDA | 1550 | 155 | / | / | f | 5.35×10-2 | 4.92×10-3 | 2.52×10-2 | 6.00×10-4 | 2.13×10-6 | 1.87×10-7 | 8.39×10-5 | 6.15×10-6
M380A | Wadsleyite | ERDA | 12 200 | 1220 | / | / | f | 2.75×10-1 | 2.12×10-2 | 1.55×10-1 | 6.37×10-3 | 1.55×10-5 | 3.18×10-7 | 1.00×10-4 | 1.86×10-6
M380B | Wadsleyite | ERDA | 10 100 | 1010 | / | / | f | / | / | 1.49×10-1 | 5.70×10-3 | 1.75×10-5 | 8.82×10-7 | 1.10×10-4 | 2.00×10-6
M382 | Wadsleyite | ERDA | 27 270 | 640 | / | / | g | 5.90×10-1 | 6.15×10-2 | 3.90×10-1 | 1.09×10-2 | 4.12×10-5 | 1.40×10-6 | 1.06×10-4 | 4.79×10-6
2053 | Wadsleyite | ERDA | 21 090 | 80 | / | / | f | / | / | 3.05×10-1 | 4.54×10-3 | 3.34×10-5 | 2.05×10-6 | 1.09×10-4 | 5.84×10-6
2054 | Wadsleyite | ERDA | 31 070 | 830 | / | / | f | / | / | 4.81×10-1 | 3.77×10-3 | 4.40×10-5 | 3.09×10-6 | 9.23×10-5 | 6.17×10-6