## Worksheet 1
Constituent | Mean of five | Range
MgO | 0.45 | 0.36–0.61
NiO | 29.75 | 29.37–30.11
CuO | 1.73 | 1.58–1.92
Fe2O3 | 36.04 | 34.70–37.11
Al2O3 | 0.19 | 0.00–0.38
V2O5 | 0.47 | 0.42–0.51
Cr2O3 | 0.18 | 0.00–0.32
P2O5 | 31.22 | 30.47–32.55
Total | 100.03