## Worksheet 1
Crystal data
Formula | NiFe(PO4)O
Crystal size (mm) | 0.03×0.01×0.01
Crystal system | Orthorhombic
Space group | Pnma
a (Å) | 7.2161(16)
b (Å) | 6.4064(15)
c (Å) | 7.4706(19)
V (Å3) | 345.4(1)
Z | 4
Dx (g cm−3) | 4.338
Data collection and refinement
Radiation | MoKα (λ= 0.71073 Å)
2Θ range (°) | 4.00–58.00
Total reflections collected | 1866
No. of unique reflections | 499
No. of unique observations, I >2σ(I) | 389
h,k,l range | −8 → 9, −8 → 7, −9 → 10
F(000) | 436
μ (mm−1) | 10
Rint. | 0.062
R1 [F ≥ 4σ(F)] | 0.033
wR2 | 0.071
S= GoF | 1.04
Residual density (e Å−3) (min, max) | −0.90, 0.86