## Worksheet 1
Bond | Moabite | NiFe(PO4)O
Ni1–O1 | 2.072(3) × 2 | 2.067(3) × 2
Ni1–O2 | 2.139(3) × 2 | 2.130(3) × 2
Ni1–O4 | 2.036(3) × 2 | 2.043(3) × 2
| 2.082 | 2.08
BVS(Ni1) | 2.07 | 1.91
Fe1–O1 | 2.081(5) | 2.079(4)
Fe1–O1 | 1.886(5) | 1.887(4)
Fe1–O2 | 2.374(5) | 2.406(4)
Fe1–O3 | 1.903(5) | 1.899(4)
Fe1–O4 | 2.014(3) × 2 | 2.006(2) × 2
| 2.045 | 2.047
BVS(Fe1) | 3.04 | 3.01
P1–O2 | 1.554(5) | 1.549(6)
P1–O3 | 1.511(5) | 1.506(6)
P1–O4 | 1.540(3) × 2 | 1.532(4) × 2
| 1.536 | 1.53
BVS(P1) | 5.08 | 5.06