## Worksheet 1
Sample | T [K] | Pf | Pmin | Quenching rate | cH2Oi | cH2Oeq at | cH2O in glass | Tg
| quench | [MPa] | [MPa] | [K s−1] | [wt %] | Pf [wt %] | without vesicles [wt %] | [K]
H2O solubility experiments
10H | 1523 | 200 | 200 | MQ | 8.13 | – | 5.52±0.26 | 652
10Hg | 1523 | 200 | 200 | MQ | 7.99 | – | 5.45±0.26 | 655
11H | 1323 | 200 | 200 | NQ | 7.89 | 5.74 | 5.92±0.27 | 608
11Hg | 1323 | 200 | 200 | NQ | 8.13 | 5.74 | 5.83±0.27 | 611
12Hg* | 1123 | 200 | 200 | NQ | 9.02 | – | 6.16±0.27 | 596
4H | 1323 | 110 | 110 | RQ | 6.05 | 4.01 | 4.04±0.32 | 719
4Hg | 1323 | 110 | 110 | RQ | 5.93 | 4.01 | 3.88±0.30 | 726
5H | 1323 | 90 | 90 | RQ | 6.04 | 3.56 | 3.52±0.26 | 743
8H | 1323 | 80 | 80 | RQ | 5.98 | 3.31 | 3.34±0.29 | 752
6H | 1323 | 70 | 70 | RQ | 5.14 | 3.06 | 3.12±0.26 | 763
7H | 1323 | 50 | 50 | RQ | 4.98 | 2.5 | 2.46±0.25 | 799
9H | 1323 | 40 | 40 | RQ | 5.06 | 2.19 | 2.23±0.28 | 813
13H | 1323 | 30 | 30 | NQ | 3.94 | 1.84 | 1.87±0.21 | 792
13Hg | 1323 | 30 | 30 | NQ | 3.95 | 1.84 | 1.83±0.21 | 794