## Worksheet 1
| LLST_G140 |  | Mean LLST |  | LLST_12Hg |  | LLST_12Hg_cry
| wt % | mol % | wt % | mol % | wt % | mol % | wt % | mol %
SiO2 | 58.41 | 66.89 | 59.61 | 67.16 | 57.51 | 68.57 | 0.15 | 0.2
TiO2 | 0.19 | 0.16 | 0.2 | 0.17 | 0.18 | 0.16 | 1.27 | 1.25
Al2O3 | 23.09 | 15.58 | 23.6 | 15.67 | 22.33 | 15.7 | 5.12 | 3.95
FeO | 1.66 | 1.59 | 1.8 | 1.69 | 1.03 | 1.03 | 78.21 | 85.6
MnO | 0.38 | 0.37 | 0.41 | 0.39 | 0.31 | 0.31 | 6.45 | 7.15
MgO | 0.08 | 0.14 | 0.08 | 0.13 | 0.07 | 0.13 | 0.84 | 1.64
CaO | 0.7 | 0.86 | 0.73 | 0.88 | 0.7 | 0.89 | 0.03 | 0.04
Na2O | 9.84 | 10.92 | 9.6 | 10.49 | 8.44 | 9.76 | 0.07 | 0.07
K2O | 4.78 | 3.49 | 4.77 | 3.42 | 4.53 | 3.44 | 0.09 | 0.09
Total | 99.13 | 100 | 100.79 | 100 | 95.11 | 100 | 92.25 | 100
(mol/100 g) | 1.45 |  | 1.48 |  | 1.4 |  | 1.27
Na2O/K2O | 2.06 | 3.13 | 2.01 | 3.06 | 1.86 | 2.84
Al2O3/(Na2O+K2O+CaO) | 1.51 | 1.02 | 1.56 | 1.06 | 1.63 | 1.11
(Na2O+K2O)/(CaO+MgO) | 18.74 | 14.48 | 17.8 | 13.76 | 16.84 | 12.94
NBO | 52.415 |  | 39.495 |  | −3.812
NBO/T | 0.036 |  | 0.027 |  | −0.003
NBO/T with 5 wt % H2O | 0.442 |  | 0.431 |  | 0.395
| Carroll and | Schmidt et | Larsen and | Schmidt and | Iacono-Marziano et
| Blank (1997) | al. (2013) | Gardner (2004) | Behrens (2008) | al. (2007)
SiO2 | 59.38 | 59.55 | 57.26 | 59.55 | 57.15
TiO2 | 0.66 | 0.19 | 0.24 | 0.19 | 0.3
Al2O3 | 18.92 | 22.41 | 23.1 | 22.41 | 21.34
FeO |  | 1.24 | 1.63 | 1.24 | 2.7
Fe2O3 | 3.85 | 0.52 |  | 0.52
MnO | 0.2 | 0.35 |  | 0.35 | 0.14
MgO | 0.33 | 0.07 | 0.1 | 0.07 | 0.39
CaO | 0.79 | 0.71 | 0.66 | 0.71 | 3.26
Na2O | 10.07 | 9.36 | 11.21 | 9.36 | 5.16
K2O | 5.55 | 4.75 | 5.72 | 4.75 | 9.46
P2O5 |  |  |  |  | 0.09
Total | 99.75 | 99.15 | 99.92 | 99.15 | 99.9
Na2O/K2O | 2.76 | 2.99 | 2.98 | 2.99 | 0.83
Al2O3/(Na2O+K2O+CaO) | 0.79 | 1.03 | 0.89 | 1.03 | 0.87
(Na2O+K2O)/(CaO+MgO) | 9.94 | 13.99 | 16.95 | 13.99 | 2.71
NBO | 73.8 | 30.2 | 104 | 30.2 | 164.8
NBO/T | 0.052 | 0.021 | 0.074 | 0.021 | 0.12