## Worksheet 1
| εH2Om(5210) | εOH(4500) | ε3600 | Pressure system | Material
| [L mol−1 cm] | [L mol−1 cm] | [L mol−1 cm]
This study | 1.27±0.04 | 1.15±0.07 |  | IHPV | synthetic G140
C&B (1997) | 1.10±0.12/10 | 1.25±0.33/22 |  | CSPV | natural MBP
S et al. (2013) | 1.322±0.0471 | 0.922±0.0931 |  | unknown (IHPV?) | synthetic G140
F et al. (2013) | 1.18±0.03 | 0.94±0.05 |  | IHPV | synthetic ULST
Stolper (1982) |  |  | 67 | unknown | natural Al, Rt, B
L&G (2004) |  |  | 81 | CSPV | natural G140
S&B (2008) |  |  | Stolper (1982) | IHPV, CSPV | synthetic G140
IM et al. (2007) | 1.18±0.11 | 1.14±0.09 |  | CSPV | natural VAD79