## Worksheet 1
Crystal data
Crystal size (mm) | 0.070 × 0.040 × 0.020
Cell setting, space group | Monoclinic, C2/m
a (Å) | 12.474(5)
b (Å) | 7.198(3)
c (Å) | 13.724(6)
β (°) | 99.518(13)
V (Å3) | 1215.3(8)
Z | 2
Data collection and refinement
Radiation, wavelength (Å) | MoKα, 0.71073
Temperature (K) | 293(2)
2θmax (°) | 52.73
Measured reflections | 6874
Unique reflections | 1325
Reflections with Fo>4σ(Fo) | 1022
Rint | 0.1114
Rσ | 0.1007
Range of h, k, l | -15≤h15, -8≤k≤8, -15≤l≤17
R [F>4σ(F)] | 0.0927
R (all data) | 0.1152
wR (on F2) | 0.2574
GoF | 1.055
Number of least-squares parameters | 102
Maximum and | 2.53 [at 0.79 Å from Ow(3)]
minimum residual peak (e Å−3) | −1.32 [at 0.87 Å from As(1)]