## Worksheet 1
Donor⋅⋅⋅acceptor | d (Å) | Bond strength (v.u.)
Ow(1)⋅⋅⋅O(3) | 2.756(18) | 0.2
Ow(1)⋅⋅⋅Ow(5a) | 2.70(4) | 0.23
Ow(1)⋅⋅⋅Ow(5b) | 2.81(5) | 0.18
Ow(1)⋅⋅⋅Ow(5c) | 2.69(4) | 0.23
Ow(2)⋅⋅⋅O(1) | 2.763(10) | 0.2
Ow(3)⋅⋅⋅O(1) | 2.711(11) | 0.22
Ow(3)⋅⋅⋅O(2) | 2.670(13) | 0.24
Ow(4)⋅⋅⋅O(3) | 2.712(13) | 0.22
Ow(4) ⋅⋅⋅Ow(4) | 2.82(2) | 0.18
Ow(4)⋅⋅⋅Ow(5a) | 3.11(3) | 0.11
Ow(4)⋅⋅⋅Ow(5c) | 3.30(6) | 0.09
Ow(5a)⋅⋅⋅Ow(3) | 3.27(3) | 0.09
Ow(5a)⋅⋅⋅Ow(4) | 3.11(3) | 0.11
Ow(5b)⋅⋅⋅Ow(2) | 3.24(5) | 0.1
Ow(5b)⋅⋅⋅Ow(3) | 3.29(4) | 0.09
Ow(5c)⋅⋅⋅Ow(1) | 3.06(6) | 0.12
Ow(5c)⋅⋅⋅Ow(3) | 3.15(6) | 0.11
Ow(5c)⋅⋅⋅Ow(2) | 3.33(6) | 0.09
Acceptor⋅⋅⋅donor⋅⋅⋅acceptor |  | Bond angle (°)
O(3)⋅⋅⋅Ow(1)⋅⋅⋅Ow(5a) |  | 101.7(10)
O(3)⋅⋅⋅Ow(1)⋅⋅⋅Ow(5b) |  | 115.5(11)
O(3)⋅⋅⋅Ow(1)⋅⋅⋅Ow(5c) |  | 117.1(13)
O(1)⋅⋅⋅Ow(2)⋅⋅⋅O(1) |  | 107.6(5)
O(2)⋅⋅⋅Ow(3)⋅⋅⋅O(1) |  | 110.9(5)
O(3)⋅⋅⋅Ow(4)⋅⋅⋅Ow(4) |  | 110.3(5)
O(3)⋅⋅⋅Ow(4)⋅⋅⋅Ow(5a) |  | 81.7(6)
O(3)⋅⋅⋅Ow(4)⋅⋅⋅Ow(5c) |  | 77.8(11)
Ow(3)⋅⋅⋅Ow(5a)⋅⋅⋅Ow(4) |  | 104.1(11)
Ow(2)⋅⋅⋅Ow(5b)⋅⋅⋅Ow(3) |  | 79.6(9)
Ow(1)⋅⋅⋅Ow(5c)⋅⋅⋅Ow(2) |  | 106.6(10)
Ow(3)⋅⋅⋅Ow(5c)⋅⋅⋅Ow(4) |  | 105.6(16)
Ow(4)⋅⋅⋅Ow(5c)⋅⋅⋅Ow(1) |  | 83.3(14)
Ow(2)⋅⋅⋅Ow(5c)⋅⋅⋅Ow(3) |  | 80.1(14)