## Worksheet 1
LLST | Pf | Pmin | Quenching rate | cH2Oeq at | cH2Omax | cH2Ot in pure | cH2Ot in glass | Vesicle size | Vesicle size | l | τdiff/τd | Φglass | Φglass | Φeq | logVND | logVND
| [MPa] | [MPa] | [K s−1] | Pf [wt %] | [wt %] | glass [wt %] | through vesicles [wt %] | hom. [µm] | coal. [µm] | [µm] |  | hom. [vol %] | coal. [vol %] | [vol %] | hom. [mm−3] | coal. [mm−3]
dP/dt of 1.7 MPa s−1
cH2Oi of 5.7 wt %
50Da,b | 60 | 55 | MQ | 2.66 | 5.48±0.27 |  | 5.26±0.26 | 7.4 | 36.5 | 7.8 | 0.31 | 3.2 | 6.3 | 38 | 5.19 | 3.42
13Db | 50 | 45 | MQ | 2.33 | 6.94±0.27 | 4.70±0.27 | 5.00±0.27 | 7.7 | 65.5 | 9.6 | 0.37 | 2.3 | 16 | 43.5 | 4.99 | 3.11
13Db | 50 | 45 | MQ | 2.33 | 6.94±0.27 | 4.70±0.27 | 5.00±0.27 | 7.4 | 65.5 | 9.6 | 0.37 | 6.1 | 16 | 43.5 | 5.42 | 3.11
40Db | 50 | 49 | RQ | 2.47 | 4.43±0.24 |  | 3.98±0.24 | 8.5 | 57.6 | 10.1 | 0.45 | 2.6 | 16 | 39.4 | 4.91 | 3.28
25Db | 40 | 39 | MQ | 2.15 | 7.46±0.28 |  | 4.84±0.28 | 9 | 53 | 6.1 | 0.14 | 7.1 | 13.6 | 47.7 | 5.3 | 3.31
44Db | 30 | 26 | MQ | 1.69 | 4.53±0.25 |  | 3.29±0.23 | 119.6 | 119.6 | n.e. | 1.76 | 81.3 | 81.3 | 56 |  | 3.68
cH2Oi of 5.0 wt %
42Da,b | 30 | 28 | MQ | 1.78 | 10.02±0.38 |  | 7.98±0.33 | 8.3 | 44 | 6 | 0.11 | 6.3 | 6.5 | 53.2 | 5.35 | 3.19
41Db | 30 | 28 | NQ | 1.77 | 5.91±0.28 | 2.88±0.23 | 4.86±0.26 | 15.8 | 102.9 | 8 | 0.19 | 10.9 | 12.4 | 55.8 | 4.77 | 2.39
dP/dt of 0.17 MPa s−1
cH2Oi of 5.7 wt %
3Da | 70 | 68 | MQ | 3.01 | 5.13±0.27 |  | 4.95±0.27 | 2 |  | 10.1 | 0.98 | 0.1 |  | 33.5 | 5.24
49Da,b,c | 60 | 60 | MQ | 2.79 | 5.25±0.27 |  | 5.08±0.26 | 7.4 | 139.2 | 9.2 | 0.51 | 2.3 | 8.3 | 31.9 | 5.05 | 1.8
4Db,c | 50 | 50 | RQ | 2.49 | 5.18±0.27 | 4.36±0.26 | 4.95±0.27 | 10 | 422 | 17.4 | 1.37 | 1.1 | 14.8 | 46.2 | 4.33 | 0.92
26Db,c | 40 | 40 | MQ | 2.19 | 4.46±0.31 | 3.43±0.30 |  |  | 314 | n.e. | n.e. |  | 45.8 | 32.7 |  | 1.46
cH2Oi of 5.0 wt %
17Da | 40 | 40 | MQ | 2.18 | 10.60±0.33 | 4.25±0.26 | 7.67±0.34 | 7.6 |  | 4.1 | 0.06 | 9.9 |  | 41.9 | 5.68
17Da | 40 | 40 | MQ | 2.18 | 10.60±0.33 | 4.25±0.26 | 7.67±0.34 | 10.8 |  | 2.6 | 0.02 | 25.3 |  | 41.9 | 5.59
45Da,b,c | 30 | 30 | MQ | 1.84 | 8.21±0.32 | 3.75±0.23 | 6.57±0.29 | 13.9 | 328 | 1.5 | 0.01 | 35.6 | 37.8 | 45.8 | 5.6 | 1.52
dP/dt of 0.064 MPa s−1
cH2Oi of 5.7 wt %
37Da,b | 70 | 70 | MQ | 3.06 | 5.26±0.27 | 4.86±0.26 | 5.14±0.26 | 5.8 | n.e. | 9.2 |  | 1.3 |  | 21.1 | 5.12
48Da,b,c | 60 | 60 | NQ | 2.78 | 5.15±0.27 | 4.28±0.25 | 5.02±0.26 | 9.9 | 295.5 | 12.8 | 2 | 2.3 | 9.9 | 27.1 | 4.62 | 0.83
38Db,c | 50 | 50 | MQ | 2.5 | 4.74±0.25 | 4.20±0.24 |  | 8.5 | 502 | 32.9 | 7.3 | 0.1 | 16.4 | 28.7 | 3.67 | 0.56
39Db | 40 | 39 | MQ | 2.15 | 4.34±0.24 | 3.94±0.24 |  | n.e. | n.e. |  |  |  |  | 27
cH2Oi of 5.0 wt %
20Da | 50 | 50 | MQ | 2.5 | 7.87±0.28 | 4.47±0.27 | 5.34±0.28 | 6 |  |  |  | 4.3 |  | 33 | 5.6
21Da,b,c | 40 | 40 | MQ | 2.19 | 4.71±0.28 | 4.15±0.26 | 4.49±0.27 | 12.9 | 484 | 9.7 | 1.24 | 6 | 20.4 | 36.6 | 4.75 | 0.53