## Worksheet 1
LLST | cH2Oi | dP/dt | Pf | Vesicle size | Vesicle size | Φglass | Φeq | ΦEOS | l | logVND
| [wt %] | [MPa s−1] | [MPa] | [µm] | [µm] | [vol %] | [vol %] | [vol %] | [µm] | [mm−3]
|  |  |  | Φglass | ΦEOS
50D | 5.7 | 1.7 | 55 | 7.4 | 15.1 | 3.2 | 37.9 | 23.1 | 7.8 | 5.19
42D | 5 | 1.7 | 28 | 8.3 | 13.7 | 6.3 | 55.8 | 43.3 | 6 | 5.35
49D | 5.7 | 0.17 | 60 | 7.4 | 16.5 | 2.3 | 31.9 | 17.4 | 9.2 | 5.05
45D | 5 | 0.17 | 30 | 13.9 | 23.1 | 35.6 | 45.8 | 33.7 | 1.5 | 5.6
37D | 5.7 | 0.064 | 60 | 5.8 | 12.6 | 1.3 | 21.1 | 11 | 9.2 | 5.12
21D | 5 | 0.064 | 40 | 12.9 | 22.5 | 6 | 36.6 | 24.9 | 9.7 | 4.75