## Worksheet 1
Site | x/a | y/b | z/c | Occupancy | Uiso (Å2)
X | 0 | 0 | 0.3966(19) | Na0.59Ca0.01 | 0.02(1)
Y | 0.11419(34) | 0.05709(17) | 0.8000(7) | Al0.607Li0.37 | 0.004(7)
Z | 0.29813(19) | 0.26123(19) | 0.7715(5) | Al1.0 | 0.015(9)
T | 0.19086(17) | 0.18887(20) | 0.1594630(0) | Si0.97 | 0.005(9)
B | 0.10488(31) | 0.2098(6) | 0.6166(20) | B1.0 | 0.004(8)
O1 | 0 | 0 | 0.9392(17) | O1.0 | 0.007(9)
O2 | 0.05768(22) | 0.1153(4) | 0.6172(9) | O0.996 | 0.04(2)
O3 | 0.2619(6) | 0.13098(28) | 0.6646(9) | O1.0 | 0.008(9)
O4 | 0.08885(25) | 0.1777(5) | 0.2445(10) | O1.0 | 0.016(9
O5 | 0.1924(5) | 0.09622(27) | 0.2729(12) | O1.0 | 0.028(8)
O6 | 0.1915(4) | 0.1881(4) | 0.9330(6) | O1.0 | 0.014(9)
O7 | 0.28071(34) | 0.28506(34) | 0.2450(8) | O1.0 | 0.019(9)
O8 | 0.20421(35) | 0.26812(31) | 0.6107(9) | O1.0 | 0.02(1)
H3 | 0.202(6) | 0.1008(30) | 0.563(14) | H1.0 | 0.12(2)