## Worksheet 1
Site | Wyckoff position | s.o. | x/a | y/b | z/c | Ueq
Be | 4c | Be1.00 | 0.0917(4) | 1/4 | 0.4326(9) | 0.0059(7)
Al(1) | 4a | Al1.00 | 0 | 0 | 0 | 0.0052(3)
Al(2) | 4c | Al0.852(6)Fe0.148(6) | 0.27378(8) | 1/4 | −0.00640(17) | 0.0041(3)
O(1) | 4c | O1.00 | 0.0889(2) | 1/4 | 0.7866(5) | 0.0059(4)
O(2) | 4c | O1.00 | 0.4341(2) | 1/4 | 0.2451(5) | 0.0056(4)
O(3) | 8d | O1.00 | 0.16210(18) | 0.0165(3) | 0.2565(4) | 0.0065(4)