## Worksheet 1
| Gahnite | Magnetite | Nepheline | Sodalite | Mica
wt %
V2O5 | – | 0.24 | – | – | –
SiO2 | – | 0.2 | 42.68 | 37.55 | 33.64
TiO2 | – | 1.37 | – | – | 2.8
Al2O3 | 55.44 | 1.93 | 35.32 | 31.64 | 17.46
Fe2O3 | – | 93.23 | – | – | –
FeO | 8.97 | – | 0.08 | – | 26.83
MgO | – | – | – | – | 3.87
CaO | – | – | 1.01 | – | –
MnO | 1.25 | 2.29 | – | – | 2.98
ZnO | 34.24 | 0.85 | – | – | –
Na2O | – | – | 16.36 | 24.76 | 0.48
K2O | – | - | 5.38 | 0.97 | 9.02
Cl | – | – | – | 7.41 | –
Total | 99.9 | 100.11 | 100.83 | 102.33 | 97.08
Total –O = Cl | – | – | – | 100.65 | –
| O =4 | O =4 | O =6 | O =24 | O =22
apfu
V | – | 0.01 | – | – | –
Si | – | 0.01 | 1.01 | 6.03 | 5.24
Ti | – | 0.04 | – | – | 0.33
Al | 1.98 | 0.08 | 0.99 | 5.99 | 3.2
Fe3+∗ | – | 1.81 | – | – | –
Fe2+ | 0.23 | 0.96 | – | – | 3.88
Mg | – | – | – | – | 0.9
Ca | – | – | 0.03 | – | –
Mn | 0.03 | 0.07 | – | – | 0.39
Zn | 0.77 | 0.02 | – | – | –
Na | – | – | 0.75 | 7.71 | 0.15
K | – | – | 0.16 | 0.1 | 1.79
Cl | – | – | – | 2.02 | –
Total | 3.01 | 3 | 2.94 | 21.85 | 15.88