## Worksheet 1
Sample | Locality | Feapfu | a (Å) | b (Å) | c (Å) | V (Å3)
Eremin et al. (2009) | BeFe2O4 | 2 | 9.921 | 5.808 | 4.58 | 263.91
Gjessing et al. (1943) | BeAlFeO4 | 1 | 9.68 | 5.61 | 4.49 | 243.83
This paper | Latium – Italy | 0.15b | 9.4507(5) | 5.4975(3) | 4.4364(2) | 230.49
Žáček and Vràna (2002) | Zambia | 0.08a | 9.4256(18) | 5.4893(10) | 4.4326(07) | 229.34
Colombo et al. (2021) | Argentina | 0.06a | 9.4216(7) | 5.4843(4) | 4.4312(2) | 228.97
Barton (1986) | Brazil | 0.05c | 9.4119(7) | 5.4801(3) | 4.4288(3) | 228.43
Rybnikova et al. (2023) | Czech Republic | 0.04a | 9.413(2) | 5.480(1) | 4.4289(8) | 228.46
Lottermoser et al. (2011) | Brazil | 0.03a | 9.4203(9) | 5.4871(5) | 4.4331(4) | 229.13
Dostal (1969) | Czech Republic | 0.03a | 9.414(8) | 5.477(4) | 4.430(2) | 228.41
Marcos-Pascual and Moreiras (1997) | Spain | 0.02a | 9.404(4) | 5.483(2) | 4.401(8)d | 226.9
Drev et al. (2015) | Brazil | 0.01 | 9.4163(2) | 5.4825(1) | 4.4308(1) | 228.7
González Del Tánago (1991) | Spain | 0.01a | 9.4052(9) | 5.465(1) | 4.4237(6) | 227.79
Weber et al. (2007) | Russia | 0.005 | 9.4082(2) | 5.4790(2) | 4.4288(4) | 228.29
Farrell et al. (1963) | BeAl2O4 | 0 | 9.404 | 5.476 | 4.427 | 227.97
Swanson et al. (1960) | BeAl2O4 | 0 | 9.4041 | 5.4756 | 4.4267 | 227.94
Bragg and Brown (1926) | n.d. | n.d. | 9.39 | 5.47 | 4.42 | 227.03