## Worksheet 1
| Trevignano | 25 °C | 270 °C | 490 °C | 690 °C
Al(1)–O(1) (×2) | 1.8683(16) | 1.8629(9) | 1.8633(8) | 1.865(2) | 1.8717(9)
Al(1)–O(2) (×2) | 1.8857(15) | 1.888(9) | 1.8893(9) | 1.890(2) | 1.8976(9)
Al(1)–O(3) (×2) | 1.9106(16) | 1.909(9) | 1.9123(9) | 1.912(2) | 1.920(1)
〈Al(1)–O〉 | 1.888 | 1.887 | 1.888 | 1.889 | 1.896
Al(2)–O(1) | 1.974(2) | 1.949(1) | 1.952(1) | 1.949(2) | 1.961(1)
Al(2)–O(2) | 1.882(2) | 1.860(1) | 1.862(1) | 1.859(2) | 1.864(1)
Al(2)–O(3) (×2) | 1.9026(16) | 1.8915(9) | 1.8925(9) | 1.893(2) | 1.899(9)
Al(2)–O(3) (×2) | 2.0303(17) | 2.015(1) | 2.0171(9) | 2.020(2) | 2.032(1)
〈Al(2)–O〉 | 1.954 | 1.937 | 1.939 | 1.939 | 1.948
Be–O(1) | 1.571(5) | 1.568(2) | 1.567(2) | 1.563(5) | 1.569(3)
Be–O(2) | 1.685(5) | 1.687(3) | 1.688(3) | 1.698(5) | 1.709(3)
Be–O(3) (×2) | 1.643(3) | 1.641(2) | 1.645(2) | 1.643(3) | 1.650(2)
〈Be–O〉 | 1.636 | 1.634 | 1.636 | 1.637 | 1.645
Polyhedra volume
Al(1) | 8.8395 | 8.827(7) | 8.844(5) | 8.917(10) | 8.959(5)
Al(2) | 9.727 | 9.500(8) | 9.527(5) | 9.594(10) | 9.746(6)
Be | 2.1704 | 2.168(11) | 2.176(8) | 2.190(13) | 2.205(9)
Cell parameter
a (Å) | 9.4507(5) | 9.396(1) | 9.406(1) | 9.429(1) | 9.449(1)
b (Å) | 5.4975(3) | 5.471(1) | 5.477(1) | 5.492(1) | 5.501(1)
c (Å) | 4.4364(2) | 4.424(2) | 4.428(2) | 4.438(1) | 4.446(1)
V (Å3) | 230.49(2) | 227.50(1) | 228.10(7) | 229.84(9) | 231.09(4)