## Worksheet 1
Site | Wyckoff position | s.o. | x | y | z | Ueq/iso*
X | 3a | Na0.636(8) | 0 | 0 | 0.2303(4) | 0.0211(9)
Y | 9b | Li0.350(5)Al0.650(5) | 0.12086(7) | 0.06043(3) | 0.63732(14) | 0.0069(2)
Z | 18c | Al1.00 | 0.29658(3) | 0.25966(3) | 0.60856(9) | 0.00513(9)
B | 9b | B1.00 | 0.10902(8) | 0.21804(16) | 0.4542(3) | 0.0057(3)
T | 18c | Si0.969(4)B0.031(4) | 0.19178(3) | 0.18977(3) | 0 | 0.00344(10)
O(1) (≡ W) | 3a | O1.00 | 0 | 0 | 0.7795(5) | 0.0220(6)
H(1) | 3a | H1.00 | 0 | 0 | 0.645(4) | 0.026*
O(2) | 9b | O1.00 | 0.06029(6) | 0.12057(11) | 0.4900(2) | 0.0128(3)
O(3) (≡ V) | 9b | O1.00 | 0.26343(13) | 0.13172(7) | 0.5076(2) | 0.0112(3)
H(3) | 9b | H1.00 | 0.257(2) | 0.1286(11) | 0.379(3) | 0.013*
O(4) | 9b | O1.00 | 0.09405(6) | 0.18810(12) | 0.0739(2) | 0.0081(3)
O(5) | 9b | O1.00 | 0.18715(12) | 0.09357(6) | 0.0956(2) | 0.0079(2)
O(6) | 18c | O1.00 | 0.19473(7) | 0.18421(7) | 0.77439(16) | 0.00671(18)
O(7) | 18c | O1.00 | 0.28655(7) | 0.28596(7) | 0.07741(15) | 0.00587(17)
O(8) | 18c | O1.00 | 0.20956(8) | 0.27006(8) | 0.43816(16) | 0.00687(18)