## Worksheet 1
Site | Refined site scattering | Site population from chemical | Calculated site scattering
| (epfua) | data (apfub) | (epfu)
X | 7.0(1) | 0.71 Na + 0.28□ + 0.01 Ca | 8.04
Y | 28.5(1) | 1.77 Al + 1.16 Li + 0.06 Mn2++0.01Fe2+ | 28.3
Z | 78c | 6.00 Al | 78
T | 82.3(3) | 5.94 Si + 0.06 B | 83.4