## Worksheet 1
Unit-cell parameters
| Phase fraction (wt %) | a (Å) | c (Å) | V (Å3)
Dolomite (s.g. R-3) | 98.4(4) | 4.79456(8) | 15.9486(3) | 317.506(12)
Magnesite (s.g. R-3c) | 1.6(4) | 4.6390(6) | 15.0693(19) | 280.85(8)
Dolomite crystal structure
Atomic coordinates
Site | Atom | x | y | z | Site occupancy | Biso (Å2)
3a | Ca(Fe2+) | 0 | 0 | 0 | 0.934/0.066(8) | 0.76(7)
3b | Mg(Fe3+) | 0 | 0 | 1/2 | 0.939/0.061(5) | 0.47(6)
6c | C | 0 | 0 | 0.24758(12) | 1 | 0.66(7)
18f | O | 0.248051(8) | −0.034973(6) | 0.24401(12) | 1 | 1.04(8)
Selected bond distances (Å)
Ca-O [x6] | 2.373(2)
Mg-O [x6] | 2.079(2)