## Worksheet 1
Natural ruby | [5 empty] | Natural sapphire | [5 empty] | Synthetic ruby | [6 empty] | Synthetic sapphire | [5 empty] | Assignment*
RN1 | RN2 | RN3 | RN4 | RNT1 | RNT2 | SN1 | SN2 | SNT1 | SNT2 | SNT3 | SNT4 | RS1 | RS2 | RS3 | RS4 | RS5 | RS6 | RS7 | SS1 | SS2 | SS3 | SS4 | SS5 | SS6
Natural ruby RN1: 3696; Natural ruby RN2: 3681; Natural ruby RN4: 3696; Natural sapphire SN2: 3696; Synthetic ruby RS3: 3696 | OH
Natural ruby RN2: 3647; Natural ruby RNT1: 3647; Natural sapphire SN1: 3647; Natural sapphire SNT1: 3647; Synthetic ruby RS1: 3648; Synthetic ruby RS2: 3647; Synthetic ruby RS4: 3647; Synthetic sapphire SS1: 3647; Synthetic sapphire SS2: 3647; Synthetic sapphire SS4: 3647 | OH
Natural ruby RN2: 3565; Natural sapphire SN1: 3565; Synthetic ruby RS1: 3565; Synthetic ruby RS2: 3565 | OH
[6 empty] | 3310 | 3310 |  | 3300 | 3310 | 3310 | 3309 |  | 3310 | 3310 | 3310 | 3310 | 3315 | 3309 | 3310 | 3308 | 3310 | 3310 | 3305 | OH
Natural ruby RNT1: 3298; Natural ruby RNT2: 3300; Natural sapphire SNT1: 3296 | H2O
Synthetic ruby RS2: 3280 | OH
Natural ruby RN1: 3238; Natural ruby RN2: 3233; Natural ruby RN3: 3240; Natural ruby RN4: 3220; Synthetic ruby RS1: 3232; Synthetic ruby RS2: 3232; Synthetic ruby RS3: 3233; Synthetic sapphire SS1: 3232; Synthetic sapphire SS2: 3232; Synthetic sapphire SS3: 2230 | OH
Synthetic ruby RS1: 3186; Synthetic ruby RS2: 3185; Synthetic ruby RS3: 3186; Synthetic sapphire SS1: 3180; Synthetic sapphire SS2: 3180; Synthetic sapphire SS3: 3180 | OH
Synthetic ruby RS2: 3164 | OH
Natural sapphire SNT4: 2960; Synthetic ruby RS4: 2955; Synthetic ruby RS7: 2955 | C–H
Natural ruby RN2: 2899; Natural ruby RNT2: 2910; Natural sapphire SN1: 2922; Natural sapphire SNT4: 2920; Synthetic ruby RS4: 2918; Synthetic ruby RS6: 2918; Synthetic ruby RS7: 2916; Synthetic sapphire SS5: 2916; Synthetic sapphire SS6: 2918 | C–H
Natural sapphire SN1: 2853; Natural sapphire SNT4: 2850; Synthetic ruby RS4: 2850; Synthetic ruby RS6: 2848; Synthetic ruby RS7: 2850; Synthetic sapphire SS5: 2848; Synthetic sapphire SS6: 2850 | C–H
Natural ruby RNT1: 2606; Natural ruby RNT2: 2600; Natural sapphire SNT1: 2590 | Si–OH
| 2354 | 2351 | 2351 | 2350 |  | 2349 | 2352 | 2355 |  |  | 2355 | 2356 | 2355 | 2351 | 2347 | 2351 |  | 2357 | 2355 |  | 2350 | 2350 |  | 2350 | CO2
| 2319 | 2331 |  | 2326 |  | 2326 |  | 2340 |  |  | 2340 | 2340 | 2328 | 2344 |  | 2332 |  | 2318 | 2325 |  | 2326 | 2336 |  | 2340 | CO2
Natural ruby RNT1: 2250; Natural ruby RNT2: 2230; Natural sapphire SNT1: 2250 | Si–OH
631 | 632 | 631 | 637 | 640 | 630 | 630 | 644 | 643 | 641 | 643 | 640 | 630 | 631 |  | 641 | 630 | 630 |  | 630 | 645 | 620 | 630 |  |  | Al–O
516 |  | 514 |  | 507 | 514 | 514 |  | 516 |  | 512 | 510 | 514 | 517 | 515 | 512 | 516 | 510 | 508 | 516 | 514 | 512 | 513 | 515 | 520 | Al–O
483 | 485 | 485 | 486 | 490 | 490 | 484 | 486 | 485 | 486 | 483 | 485 | 484 | 485 | 484 | 484 | 483 | 490 | 490 | 485 | 486 | 490 |  | 480 | 490 | Al–O