## Worksheet 1
Sample | IS δ | QS Δ | HWHM Γ/2 | Area | Assignment
ID | (mm s−1) | (mm s−1) | (mm s−1) | (%)
25 °C | 1.129(5) | 2.874(2) | 0.122(5) | 39.0(6) | Fe2+ M(1)
| 1.130(7) | 2.361(5) | 0.139(4) | 21.5(7) | Fe2+ M(3)
| 0.388(4) | 0.465(2) | 0.127(4) | 39.5(3) | Fe3+ M(2)
RHP7 | 1.112(8) | 2.885(12) | 0.124(19) | 38.7(9) | Fe2+ M(1)
| 1.09(2) | 2.357(12) | 0.176(14) | 22.1(4) | Fe2+ M(3)
| 0.393(11) | 0.449(19) | 0.148(12) | 39.2(9) | Fe3+ M(2)