## Worksheet 1
| Ank3 |  |  |  |  | Ank7
Annealing T (°C) | rT* | 700 | 850 | 925 | 1000 | rT* | 450 | 600 | 750 | 800
Crystal dimensions (µm3) | 100×80×50 | 200×100×80 | 100×80×50 | 200×100×80 | 100×100×30 | 200×100×100 | 100×80×50 | 100×70×50 | 70×70×50 | 200×100×80
Data collection
2θ max (°) | 56.78 | 62.24 | 73.6 | 56.53 | 73.63 | 31.8 | 56.15 | 56.68 | 73.41 | 61.99
Range hkl | -6 | -6 | -8 | -6 | -8 | -6 | -6 | -6 | -8 | -2
No. of measured reflections | 506 | 371 | 1022 | 365 | 913 | 493 | 455 | 492 | 1098 | 330
No. of unique reflections | 177 | 209 | 323 | 169 | 177 | 171 | 177 | 166 | 323 | 116
Redundancy factor | 2.8 | 1.8 | 3.2 | 2.3 | 3.2 | 2.9 | 2.6 | 3 | 3.4 | 1.8
Rint | 0.0146 | 0.0056 | 0.0268 | 0.1559 | 0.0347 | 0.014 | 0.0107 | 0.0142 | 0.0435 | 0.0088
Rσ | 0.023 | 0.0139 | 0.0362 | 0.122 | 0.017 | 0.0136 | 0.0146 | 0.0171 | 0.0643 | 0.0103
Unit cell parameters
a(Å) | 4.8295(5) | 4.8200(8) | 4.8083(4) | 4.8096(9) | 4.8068(2) | 4.8364(17) | 4.8263(7) | 4.8334(5) | 4.8188(6) | 4.8207(4)
c(Å) | 16.1150(15) | 16.114(3) | 16.0788(13) | 16.089(3) | 16.0825(12) | 16.220(8) | 16.194(3) | 16.195(3) | 16.164(2) | 16.1698(18)
V(Å3) | 325.51(7) | 324.21(12) | 321.93(6) | 322.31(13) | 321.81(4) | 328.6(3) | 326.67(11) | 327.66(9) | 325.06(9) | 325.43(7)
Structure refinement
Space group | R3¯ | R3¯ | R3¯ | R3¯ | R3¯c | R3¯ | R3¯ | R3¯ | R3¯ | R3¯c
zC | 0.25653(14) | 0.25571(18) | 0.25533(19) | 0.2453(3) | 0.25 | 0.25617(18) | 0.2556(2) | 0.25496(18) | 0.2481(4) | 0.25
xO | 0.2807(3) | 0.2786(3) | 0.2784(4) | 0.2534(6) | 0.2659(3) | 0.2784(3) | 0.2782(4) | 0.2769(3) | 0.2626(5) | 0.2647(2)
yO | 0.0319(3) | 0.0284(3) | 0.0265(4) | −0.0256(6) | 0 | 0.0278(3) | 0.0270(4) | 0.0244(2) | −0.0060(5) | 0
zO | 0.25533(7) | 0.25479(9) | 0.25464(9) | 0.24535(15) | 0.25 | 0.25486(9) | 0.25476(9) | 0.25419(8) | 0.24895(14) | 0.25
xCa,A | 1 | 0.982(6) | 0.914(6) | 0.911(7) | 0.5 | 1 | 0.939(16) | 0.889(15) | 0.566(15) | 0.5
xMg,A | 0 | 0 | 0 | 0 | 0.3 | 0 | 0.025(9) | 0.042(8) | 0.133(10) | 0.15
xFe,A | 0 | 0.018(6) | 0.086(5) | 0.089(7) | 0.15 | 0 | 0.036(8) | 0.070(7) | 0.301(9) | 0.35
xCa,B | 0 | 0.018(6) | 0.086(6) | 0.089(7) | – | 0 | 0.061(16) | 0.111(15) | 0.434(15) | –
xMg,B | 0.6 | 0.6 | 0.6 | 0.6 | – | 0.3 | 0.275(9) | 0.258(8) | 0.167(10) | –
xFe,B | 0.3 | 0.382(6) | 0.314(5) | 0.311(7) | – | 0.7 | 0.664(8) | 0.630(7) | 0.399(9) | –
Qocc | 1 | 0.96(1) | 0.83(1) | 0.82(1) | 0 | 1 | 0.88(2) | 0.78(2) | 0.13(2) | 0
Qbonds | 1.00(8) | 0.89(9) | 0.85(9) | 0.83(12) | 0.00(4) | 1.00(7) | 0.97(11) | 0.86(8) | 0.22(13) | 0.00(4)
%twinning | – | – | 0.24 | – | – | – | – | – | – | –
No. of parameters | 17 | 21 | 22 | 21 | 10 | 17 | 23 | 23 | 23 | 10
R1 (F>4σ) | 0.0206 | 0.0385 | 0.0379 | 0.0681 | 0.0318 | 0.0319 | 0.0263 | 0.0172 | 0.0463 | 0.0164
No. of reflections F>4σ | 166 | 194 | 272 | 143 | 165 | 168 | 161 | 144 | 203 | 109
wR2 | 0.0541 | 0.098 | 0.0956 | 0.1963 | 0.0858 | 0.0827 | 0.0683 | 0.0398 | 0.0727 | 0.0442
GooF | 1.235 | 1.071 | 1.076 | 1.11 | 1.228 | 1.151 | 1.126 | 1.065 | 1.032 | 1.153
Highest peak | 0.26 | 0.76 | 0.46 | 0.95 | 0.53 | 0.5 | 0.8 | 0.19 | 0.51 | 0.39
Deepest hole | −0.29 | −0.61 | −0.14 | −0.94 | −0.27 | −0.77 | −0.76 | −0.20 | −0.43 | −0.26