## Worksheet 1
Site | Refined site | Proposed site | Calculated site
| scattering | population | scattering
A1 | 23.8 | Mn0.852+Ca0.14Na0.01 | 24.2
A2 | 56.8 | Ce0.66La0.32Nd0.02 | 57.7
M1 | 16.7 | Mg0.71V0.14Mn0.09Fe0.063+ | 15.6
M2 | 13 | Al1.00 | 13
M3 | 24.7 | Mn0.982+Mg0.02 | 24.7