## Worksheet 1
M(C2O4) ⋅ 2H2O | [5 empty] | Band assignment
M is Ni |  | M is Mg | M is Fe | M is Mn | M is Zn
Andreybulakhite | Synthetic | Glushinskite | Humboldtite | Lindbergite | Katsarosite
|  | 3391 | 3315 | 3326 | 3353 | OH stretching
3367
3254
1701 | 1730 | 1720 | 1708 |  |  | C=O stretching
|  | 1660 |  |  |  | and/or
multiphonon
processes
1621 | 1632 | 1636 |  |  |  | H–OH bending
|  | 1612 |  |  |  | vibrations
|  |  | 1555 |  |  | C–O and C–C
1454 | 1482 | 1471 | 1468 | 1469 | 1473
| 1457 | 1454 | 1450 |  | 1441 | stretching
1271
1065
924 | 919 | 915 | 913 | 908 | 914
|  | 861 | 856
| 805 |  |  |  |  | M–O
|  | 657 |  |  |  | stretching,
597 | 591 | 585 | 582 | 579 | 588 | C–C–O and
550 | 540 | 527 |  |  | 537 | O–C–O
|  | 521 | 518 | 517 |  | deformations
| 353 |  |  |  |  | M–O
307 | 312 | 310 | 293 |  |  | stretching
| 289 | 265 | 246
| 238 | 237 |  | 240
226 |  | 226
|  | 221 | 203 | 198 | 204
132
This study | Bickley et | Frost (2004) |  | Echigo and | Giester et
| al. (1991) |  |  | Kimata (2008) | al. (2023)