## Worksheet 1
M(C2O4) ⋅ 2H2O
| M= Ni |  | M is Fe | M is Mg | M is Mn | M is Zn
| Andreybulakhite | Synthetic | Humboldtite | Glushinskite | Lindbergite | Katsarosite
Sp. gr. | C2/c
a (Å) | 11.8393 | 11.7748 | 12.06 | 12.675 | 11.995 | 11.768
b (Å) | 5.3312 | 5.3328 | 5.55 | 5.406 | 5.632 | 5.388
c (Å) | 9.8357 | 9.8326 | 9.804 | 9.984 | 9.967 | 9.804
β (°) | 126.72 | 127.21 | 127.97 | 129.45 | 128.34 | 127.045
Z | 4
Reference | This study | Deyrieux et | Caric (1959) | Wilson et | Atencio et | Giester et
|  | al. (1973) |  | al. (1980) | al. (2004) | al. (2023)