## Worksheet 1
| a (Å) | b (Å) | c (Å) | V (Å3) | VB (Å3) | VA (Å3)
CaIrO3 (ref. 1) | 5.34765 (10) | 5.59186 (9) | 7.6735 (2) | 229.463 (8) | – | –
CaIrO3 (ref. 2) | 5.35046 (1) | 5.59291 (1) | 7.67694 (2) | 229.730 (1) | 11.011 (9) | 46.421 (9)
Ba8x2 | 5.3485 (2) | 5.5928 (2) | 7.6731 (2) | 229.53 (2) | 10.936 (15) | 46.446 (16)
Pressure measurements of CaIrO3 (Ba8x4)
P (GPa) | a (Å) | b (Å) | c (Å) | V (Å3) | VB (Å3) | VA (Å3)
0.0001 | 5.3456 (9) | 5.5854 (16) | 7.680 (4) | 229.30 (14) | 10.95 (5) | 46.38 (7)
2.16 (10) | 5.3171 (12) | 5.5748 (19) | 7.647 (4) | 226.66 (16) | 10.88 (5) | 45.78 (7)
3.70 (10) | 5.2936 (10) | 5.5636 (17) | 7.618 (3) | 224.35 (15) | 10.68 (6) | 45.41 (7)
6.41 (10) | 5.2593 (13) | 5.552 (2) | 7.588 (4) | 221.60 (16) | 10.62 (6) | 44.78 (7)
7.20 (10) | 5.2495 (12) | 5.5511 (18) | 7.579 (4) | 220.86 (15) | 10.50 (5) | 44.72 (6)
9.70 (10) | 5.2183 (11) | 5.5425 (17) | 7.540 (4) | 218.06 (13) | 10.46 (7) | 44.07 (9)