## Worksheet 1
| WR037 | WR044 | WR065 | KM058_R | KM058_V | KM066 | KM076 | KM117 | KM118
a (Å) | 15.8962(3) | 15.8585(4) | 15.8446(5) | 15.8451(4) | 15.8566(5) | 15.8333(4) | 15.8859(3) | 15.8662(5) | 15.8294(5)
b (Å) | 15.8962(3) | 15.8585(4) | 15.8446(5) | 15.8451(4) | 15.8566(5) | 15.8333(4) | 15.8859(3) | 15.8862(5) | 15.8294(5)
c (Å) | 7.12052(17) | 7.1091(2) | 7.1019(3) | 7.1040(2) | 7.1034(3) | 7.09473(19) | 7.11314(16) | 7.1119(2) | 7.0972(2)
V (Å3) | 1558.21(6) | 1548.35(8) | 1544.08(9) | 1544.64(7) | 1546.75(9) | 1540.31(7) | 1554.60(5) | 1550.46(8) | 1540.11(8)
μ (mm−1) | 2.859 | 2.888 | 2885 | 0.918 | 2.614 | 3.407 | 1.137 | 2.877 | 2.893
Dimensions (mm) | 0.410×0.362×0.234 | 0.393×0.295×0.131 | 0.826×0.623×0.236 | 0.443×0.390×0.268 | 0.399×0.310×0.202 | 0.397×0.269×0.218 | 0.380×0.291×0.235 | 0.507×0.257×0.225 | 0.408×0.348×0.130
Space group | R3m | R3m | R3m | R3m | R3m | R3m | R3m | R3m | R3m
Z | 3 | 3 | 3 | 3 | 3 | 3 | 3 | 3 | 3
Operating conditions | 40 kV, 40 mA | 40 kV, 40 mA | 40 kV, 40 mA | 40 kV, 40 mA | 40 kV, 40 mA | 40 kV, 40 mA | 40 kV, 40 mA | 40 kV, 40 mA | 40 kV, 40 mA
Scan mode | ϕ/ω scan | ϕ/ω scan | ϕ/ω scan | ϕ/ω scan | ϕ/ω scan | ϕ/ω scan | ϕ/ω scan | ϕ/ω scan | ϕ/ω scan
2θ range (°) | 5.12–58.08 | 5.14–58 | 5.14–57.6 | 5.14–57.66 | 5.14–57.74 | 5.14–57.34 | 5.12–58 | 5.14–57.68 | 5.14–57.72
Reflection ranges (hkl indices) | -19≤h≤21 | -20≤h≤21 | -21≤h≤20 | -21≤h≤19 | -20≤h≤21 | -19≤h≤18 | -12≤h≤20 | -20≤h≤19 | -20≤h≤21
| -20≤k≤21 | -21≤k≤17 | -21≤k≤21 | -19≤k≤18 | -20≤k≤19 | -21≤k≤21 | -21≤k≤20 | -21≤k≤17 | -20≤k≤17
| -9≤l≤9 | -9≤l≤9 | -9≤l≤3 | -7≤l≤9 | -9≤l≤8 | -8≤l≤9 | -8≤l≤9 | -9≤l≤8 | -9≤l≤8
Number of collected reflections | 3963 | 3695 | 3831 | 3783 | 4046 | 3929 | 3956 | 3798 | 3807
Independent reflections | 916 | 916 | 643 | 860 | 889 | 911 | 886 | 915 | 883
Refined parameters | 90 | 93 | 93 | 90 | 92 | 92 | 90 | 92 | 93
Rint (%) | 1.53 | 1.88 | 1.43 | 1.2 | 1.42 | 1.87 | 2.17 | 2.36 | 3.92
GooF | 1.136 | 1.084 | 1.203 | 1.187 | 1.092 | 1.102 | 1.222 | 1.267 | 1.338
wR2, all data (%) | 5.52 | 4.45 | 5.07 | 4.93 | 7.02 | 6.74 | 7.3 | 8.27 | 11.31
R1, F2>r2σ(F2) (%) | 2.17 | 1.83 | 2.07 | 1.85 | 2.78 | 2.5 | 2.93 | 3.38 | 5
R1, all data (%) | 2.17 | 1.85 | 2.07 | 1.85 | 2.79 | 2.51 | 2.93 | 3.38 | 5
Residuals (e/Å3) | +0.70/−0.54 | +0.56/−0.25 | +0.39/−0.57 | +0.37/−0.42 | +0.47/−0.27 | +0.45/−0.30 | +0.59/−0.86 | +0.73/−1.49 | +1.00/−2.19
a (Å) | 15.8495(6) | 15.8463(6) | 15.9582(4) | 15.8258(5) | 15.9094(4) | 15.8938(5) | 15.8187(3) | 15.8665(4)
b (Å) | 15.8495(6) | 15.8463(6) | 15.9582(4) | 15.8258(5) | 15.9094(4) | 15.8938(5) | 15.8187(3) | 15.8665(4)
c (Å) | 7.0986(3) | 7.1028(3) | 7.1279(2) | 7.0961(3) | 7.1268(2) | 7.1258(2) | 7.09242(16) | 7.1151(2)
V (Å3) | 1544.32(11) | 1544.58(10) | 1572.03(8) | 1539.16(10) | 1562.18(8) | 1558.91(8) | 1536.97(6) | 1551.23(8)
μ (mm−1) | 2.885 | 1.923 | 2.834 | 2.894 | 2.852 | 2.858 | 2.899 | 2.872
Dimensions (mm) | 0.331×0.239×0.206 | / | 0.231×0.22×0.189 | 0.249×0.229×0.15 | 0.243×0.228×0.095 | 0.322×0.185×0.118 | 0.368×0.279×0.222 | 0.265×0.222×0.136
Space group | R3m | R3m | R3m | R3m | R3m | R3m | R3m | R3m
Z | 3 | 3 | 3 | 3 | 3 | 3 | 3 | 3
Operating conditions | 40 kV, 40 mA | 40 kV, 40 mA | 40 kV, 40 mA | 40 kV, 40 mA | 40 kV, 40 mA | 40 kV, 40 mA | 40 kV, 40 mA | 40 kV, 40 mA
Scan mode | ϕ/ω scan | ϕ/ω scan | ϕ/ω scan | ϕ/ω scan | ϕ/ω scan | ϕ/ω scan | ϕ/ω scan | ϕ/ω scan
2θ (°) | 5.14–58.04 | 5.14–57.58 | 5.1–58.06 | 5.14–57.92 | 5.12–57.92 | 5.12–57.92 | 5.16–57.38 | 5.14–57.88
hkl indices | -21≤h≤20 | -20≤h≤21 | -20≤h≤20 | -20≤h≤13 | -21≤h≤20 | -19≤h≤20 | -20≤h≤21 | -19≤h≤20
| -17≤k≤20 | -13≤k≤21 | -20≤k≤18 | -20≤k≤20 | -21≤k≤21 | -21≤k≤13 | -21≤k≤17 | -21≤k≤15
| -7≤l≤9 | -8≤l≤7 | -9≤l≤8 | -8≤l≤8 | -9≤l≤9 | -9≤l≤8 | -9≤l≤9 | -9≤l≤7
Collected reflections | 3825 | 3841 | 3902 | 3969 | 3824 | 3748 | 3909 | 3763
Independent reflections | 840 | 864 | 891 | 868 | 866 | 908 | 903 | 877
Refined parameters | 91 | 91 | 91 | 92 | 92 | 92 | 92 | 93
Rint (%) | 2.17 | 1.85 | 2.15 | 3.34 | 2.28 | 2.49 | 1.92 | 1.85
GooF | 1.122 | 1.193 | 1.107 | 1.097 | 1.082 | 1.24 | 1.272 | 1.08
wR2, all data (%) | 6.06 | 5.38 | 10.12 | 5.93 | 4.98 | 7.9 | 6.47 | 4.09
Rσ (%) | 2.44 | 2.13 | 4.08 | 2.24 | 2.01 | 3.23 | 2.91 | 1.75
R all (%) | 2.44 | 2.14 | 4.11 | 2.24 | 2.01 | 3.25 | 2.91 | 1.77
Residuals (e/Å3) | +0.39/−0.42 | +0.35/−0.66 | +0.39/−0.93 | +0.52/−0.31 | +0.42/−0.38 | +0.58/−1.05 | +0.57/−1.14 | +0.62/−0.29