## Worksheet 1
Constituent | Average | Range | e.s.d. | Normalized | Standard
| (n=20) |  | (σ)
SO3 | 0.07 | 0.00–0.16 | 0.04 | 0.07 | celestine
CO2calc | 6.06 |  |  | 5.74
SiO2 | 0.54 | 0.04–1.61 | 0.4 | 0.51 | wollastonite
Al2O3 | 14.97 | 14.20–16.01 | 0.51 | 14.19 | sanidine
MgO | 0.12 | 0.00–0.31 | 0.12 | 0.11 | diopside
CuO | 56.21 | 53.54–60.20 | 1.93 | 53.26 | chalcopyrite
H2Ocalc | 27.56 |  |  | 26.12
Total | 105.53 |  |  | 100