## Worksheet 1
Site | Wyckoff position | s.o. | x/a | y/b | z/c | Ueq/iso∗
M(1) | 2b | Cu0.613(18)Al0.387(18) | 0 | 1/2 | 0 | 0.0160(4)
O(1) | 4i | O1.00 | 0.1079(9) | 0 | 0.8682(5) | 0.0334(14)
H | 4i | H1.00 | 0.072(15) | 0 | 0.743(3) | 0.050*
C | 4i | C0.097(5) | 0.330(11) | 0 | 0.492(8) | 0.029(12)*
O(1i) | 4i | O0.34(3) | 0.104(5) | 0 | 0.501(3) | 0.069(8)*
O(2i) | 4g | O0.193(9) | 0 | 0.830(15) | 1/2 | 0.064(10)*