## Worksheet 1
Iobs | dobs | Icalc | dcalc | hkl | Iobs | dobs | Icalc | dcalc | hkl
m | 9.1 | 48 | 9.07 | 0 2 0 | – | – | 5 | 2.368 | 6 5 0
s | 8.4 | 100 | 8.33 | 2 1 0 | w | 2.312 | 18 | 2.341 | 5 5 1
w | 5.1 | 7 | 5.12 | 1 0 1 | 6 | 2.313 | 7 2 1
6 | 5.08 | 2 3 0 |  |  | 6 | 2.292 | 4 6 1
– | – | 8 | 4.92 | 1 1 1 |  |  | 10 | 2.261 | 2 7 1
– | – | 7 | 4.62 | 2 0 1 | w | 2.187 | 23 | 2.169 | 5 0 2
w | 4.54 | 12 | 4.535 | 0 4 0 |  |  | 9 | 2.154 | 5 1 2
10 | 4.482 | 2 1 1 | w | 2.166 | 23 | 2.152 | 5 6 1
w | 4.16 | 16 | 4.164 | 4 2 0 | w | 1.979 | 16 | 2.011 | 6 6 1
w | 3.914 | 11 | 3.905 | 1 3 1 | 8 | 1.997 | 7 5 1
w | 3.675 | 36 | 3.674 | 2 3 1 | – | – | 9 | 1.887 | 7 0 2
m | 3.322 | 17 | 3.365 | 3 3 1 | w | 1.855 | 5 | 1.849 | 6 4 2
s | 3.263 | 15 | 3.279 | 4 2 1 | 6 | 1.846 | 8 5 1
44 | 3.259 | 4 4 0 | w | 1.749 | 6 | 1.749 | 8 6 1
vs | 3.085 | 71 | 3.08 | 6 1 0 | w | 1.716 | 6 | 1.701 | 0 3 3
|  | 7 | 3.04 | 4 3 1 | 5 | 1.697 | 2 8 2
mw | 2.932 | 19 | 2.903 | 5 2 1 | mw | 1.632 | 6 | 1.64 | 9 0 2
m | 2.851 | 40 | 2.855 | 2 5 1 | 16 | 1.633 | 9 6 1
– | – | 12 | 2.776 | 6 3 0 | 14 | 1.625 | 2 11 0
m | 2.727 | 7 | 2.734 | 5 3 1 | mw | 1.596 | 20 | 1.593 | 0 5 3
44 | 2.702 | 3 5 1 | w | 1.565 | 6 | 1.563 | 12 0 0
m | 2.615 | 32 | 2.603 | 1 6 1 | w | 1.531 | 14 | 1.526 | 10 6 1
m | 2.537 | 7 | 2.583 | 6 2 1 | 5 | 1.524 | 1 6 3
37 | 2.558 | 2 0 2 | mw | 1.514 | 14 | 1.512 | 0 12 0
15 | 2.531 | 2 6 1 | 17 | 1.509 | 2 6 3
24 | 2.525 | 4 5 1 | w | 1.46 | 5 | 1.458 | 6 11 0
w | 2.442 | 24 | 2.447 | 3 0 2 | w | 1.432 | 7 | 1.435 | 11 0 2