## Worksheet 1
Composition | C11 (GPa) | C11′ | C12 (GPa) | C12′ | C44 (GPa) | C44′ | C44′′
CaSiO3 | 411.4 | 7.24 | 167.8 | 2.58 | 221.5 | 1.77 | −0.016
CaSi0.875Ti0.125O3 | 410.8 | 7.38 | 157.2 | 2.52 | 195.3 | 1.59 | −0.017
CaSi0.75Ti0.25O3 | 413.2 | 7.49 | 149.2 | 2.47 | 176.4 | 1.38 | −0.016
CaSi0.5Ti0.5O3 | 406 | 7.65 | 137.3 | 2.4 | 142.1 | 1.14 | −0.014