## Worksheet 1
Reference | Phase | Composition | ρ | V0 | KT0 | KT′ | KS0 | KS′ | G0 | G′ | G′′ | Pmax/Tmax | Method
|  |  | (g cm−3) | (Å3)
Theoretical calculations
This studya | Cub | CaSiO3 | 4.3654 | 44.19 | 249 | 4.14 | 250.8 | – | 174.2 | 2.16 | −0.0149 | 130 GPa/0 K | DFT/LDA
CaSi0.875Ti0.125O3 | 4.3216 | 45.58 | 241.7 | 4.16 | 242.5 | – | 164.2 | 2.07 | −0.0164
CaSi0.75Ti0.25O3 | 4.2917 | 46.86 | 237.2 | 4.16 | 237.7 | – | 157 | 1.94 | −0.0163
CaSi0.5Ti0.5O3 | 4.2441 | 49.33 | 226.8 | 4.15 | 228.5 | – | 139.5 | 1.75 | −0.0158
Kawai and Tsuchiya (2015) | Cub | CaSiO3 | 4.2648 | 45.23 | – | – | 224 | 4.4 | 157 | 1.65 | – | 180 GPa/4000 K | DFT + MD/LDA
Stixrude et al. (2007) | Cub | 4.384 | 44 | – | – | 252 | 4.1 | 171 | 2.1 | – | 220 GPa/0 K | DFT/LDA
Karki and Crain (1998) | Cub | 4.2544 | 45.34 | – | – | 241 | 4.14 | 164 | – | – | 140 GPa/0 K | DFT/LDA
Li et al. (2006) | Tet | 4.2339 | 45.56 | – | – | 236.6 | 3.99 | 135 | 1.65 | – | 123 GPa/4000 K | DFT + MD/GGA
Experiments
Chao et al. (2024) | Tet | CaSi0.83Ti0.17O3 | 4.157(9) | 47.7(1) | 224(2) | 4d | – | – | – | – | – | 82 GPa/300 K | DAC+XRD
Tet | CaSi0.75Ti0.25O3 | 4.080(7) | 49.29(8) | 205(4) | 4d | – | – | – | – | – | 64 GPa/300 K
Sinelnikov et al. (1998) | Cub | CaSi0.49Ti0.51O3 | 4.139(2) | 50.65(2) | 185(5) | 4d | 185(2) | – | 109(1) | – | – | 8 GPa/300 K | LVP + XRD + UI
Orth | CaSi0.23Ti0.77O3 | 4.045(1) | 53.94(2) | – | – | 182(3) | – | 107(1) | – | – | Ambient
Sun et al. (2022) | Tet | CaSiO3 | 4.23(2) | 45.6(2) | 229(4) | 4d | – | – | – | – | – | 199 GPa/300 K | DAC+XRD
Thomson et al. (2019)b | 4.184(5) | 46.10(6) | 224(4) | 4d | – | – | 107(6) | 1.44(8) | – | 12 GPa/300 K | LVP + XRD + UI
Gréaux et al. (2019) | 4.232(4) | 45.58(4) | – | – | 228(5) | 3.7(4) | 116(3) | 1.3(2) | – | 23 GPa/300 K | LVP + XRD + UI
Chen et al. (2018) | 4.166(9) | 46.3(1) | 223(6) | 4d | – | – | – | – | – | 62 GPa/300 K | DAC + XRD
Kudo et al. (2012) | – | – | – | – | – | – | 116(2) | 1.20(2) | – | 133 GPa/300 K | DAC + BS
Ono et al. (2004)c | 4.20(4) | 45.9(4) | 235(9) | 4d | – | – | – | – | – | 96 GPa/300 K | DAC + XRD
Shim et al. (2002) | 4.232(4) | 45.58(4) | 255(5) | 4d | – | – | – | – | – | 46 GPa/300 K | DAC + XRD
Mao et al. (1989) | 4.252(8) | 45.37(8) | 281(4) | 4d | – | – | – | – | – | 134 GPa/300 K | DAC + XRD
Gréaux et al. (2019) | Cub | CaSiO3 | 4.232(4) | 45.58(4) | – | – | 248(3) | 4.2(2) | 126(1) | 1.6(1) | – | 23 GPa/1700 K | LVP + XRD + UI
Sun et al. (2016) | 4.249(9) | 45.4(1) | 249(4) | 4d | – | – | – | – | – | 151 GPa/2600 K | DAC + XRD
Noguchi et al. (2013) | 4.15(3) | 46.1(3) | 208(8) | 4d | – | – | – | – | – | 127 GPa/2300 K | DAC + XRD
Shim et al. (2000) | 4.232(4) | 45.58(4) | 236(4) | 3.9(2) | – | – | – | – | – | 96 GPa/2419 K | DAC + XRD
Wang et al. (1996) | 4.232(4) | 45.58(4) | 232(8) | 4.8(3) | – | – | – | – | – | 13 GPa/1600 K | LVP + XRD
Truffet et al. (2023) | Orth | CaTiO3 | 4.046(7) | 55.8(1) | 180.6(4) | 4d | – | – | – | – | – | 60 GPa/2600 K | DAC + XRD
Guennou et al. (2010) | 4.046(7) | 55.8(1) | 181.0(6) | 4d | – | – | – | – | – | 60 GPa/300 K | DAC + XRD
Sinelnikov et al. (1998) | 4.047(2) | 55.78(3) | 170(5) | – | 173(2) | – | 106(1) | – | – | 8 GPa/300 K | LVP + XRD + UI