## Worksheet 1
Constituent | Mean (EMPA) | Range | Mean (TEM) | Range
Al | 13.64 | 13.15–14.12 | 15.05 | 12.84–16.52
Cu | 81.12 | 80.38–81.86 | 80.58 | 79.96–81.33
Fe | 3.86 | 3.60–4.11 | 4.37 | 3.40–5.83
Total | 98.62 |  | 100