## Worksheet 1
Atom | Wyckoff | x | y | z
Al1 | 4e | 0.1157 | 0.1157 | 0.1157
Al2 | 12i | 0.8113 | 0.8113 | 0.5332
Cu1 | 4e | −0.1704 | −0.1704 | −0.1704
Cu2 | 6f | 0 | 0 | 0.3553
Cu3 | 12i | 0.3153 | 0.3153 | 0.0322
Cu4 | 4e | 0.6066 | 0.6066 | 0.6066
Cu5 | 4e | 0.3253 | 0.3253 | 0.3253
Cu6 | 6g | 1/2 | 1/2 | 0.8549