## Worksheet 1
hkl | d (Å) | Icalc
210 | 3.8908 | 4
211 | 3.5518 | 7
300, 221 | 2.9 | 9
411, 330 | 2.0506 | 100
332 | 1.8548 | 3
422 | 1.7759 | 4
600, 442 | 1.45 | 9
444 | 1.2557 | 4
721, 633 | 1.1839 | 15
741 | 1.0709 | 7