## Worksheet 1
Site | x | y | z | Occupancy | Ueq (Å2)
S1 | 0.50616(8) | 0.14710(7) | 0.09917(10) | 1 | 0.0194(4)
Al1 | 0 | 0 | 0 | 1 | 0.0141(6)
Al2 | 0.333333 | 0.666667 | 0.166667 | 0.853(10) | 0.0179(7)
Fe2 | 0.333333 | 0.666667 | 0.166667 | 0.147(10) | 0.0179(7)
Na1 | 0.11066(12) | 0.37299(13) | 0.01840(17) | 1 | 0.0287(7)
O1 | 0.3817(2) | 0.0762(2) | 0.1073(3) | 1 | 0.0312(12)
O2 | 0.5383(2) | 0.2342(2) | 0.2180(3) | 1 | 0.0289(12)
O3 | 0.5338(2) | 0.2072(2) | −0.0451(3) | 1 | 0.0326(13)
O4 | 0.5652(2) | 0.0827(2) | 0.1173(3) | 1 | 0.0299(13)