## Worksheet 1
Central atom | Ligands | Bond length (Å)
S1 | O4 | 1.440(5)
| O1 | 1.473(4)
| O2 | 1.491(4)
| O3 | 1.498(4)
Al1 | O2(6X) | 1.873(4)
Al2 | O3(6X) | 1.893(4)
Na1 | O1 | 2.299(5)
| O4 | 2.402(4)
| O4 | 2.477(5)
| O1 | 2.511(5)
| O1 | 2.649(5)
| O3 | 2.697(3)
| O2 | 2.968(4)