## Worksheet 1
Sample name | Composition | x (Li content) | y (OH content)
Muscovites
TL600006 | K(Al2.0□)[AlSi3.0O10](OH)yF2−y | 0 | 0.6
Li-muscovites
TL600306 | K(LixAl2-x/3□1-2x/3)[AlSi3O10](OH)yF2−y | 0.3 | 0.6
TL600618 |  | 0.6 | 1.8
TL600906 |  | 0.9 | 0.6
TL601204 |  | 1.2 | 0.4
TL601212 |  | 1.2 | 1.2
Trilithionites
TL601502 | K(Li1.5Al1.5)[AlSi3.0O10](OH)yF2−y | 1.5 | 0.2
PL601510 |  | 1.5 | 1
Lepidolites
PL601604 | K(LixAl3−x)[Al4−2xSi2xO10](OH)yF2−y | 1.6 | 0.4
PL601702 |  | 1.7 | 0.2
PL601712 |  | 1.7 | 1.2
PL601806 |  | 1.8 | 0.6
PL601812 |  | 1.8 | 1.2
Polylithionites
PL602000 | K(Li2.0Al)[Si4.0O10](OH)yF2−y | 2 | 0
PL602006 |  | 2 | 0.6