## Worksheet 1
Sample | KI | NaI ⋅ 2H2O | KBr | NaBrO4 ⋅ H2O
Instrumental setting
Tube | Mo | Mo | Mo | Mo
Wavelength [Å] | 0.71073 | 0.71073 | 0.71073 | 0.71073
Current [mA] | 30 | 30 | 30 | 30
Voltage [kV] | 50 | 50 | 50 | 50
Temperature [K] | 301 | 302 | 304 | 304
Resolution [Å] | 0.7 | 0.7 | 0.7 | 0.7
Width/frame [°] | 0.5 | 0.5 | 0.5 | 0.5
Time/frame [s] | 1 | 1 | 9 | 12
2θ range [°] | 9.99–60.41 | 3.95–43.27 | 10.70–60.68 | 5.48–61.54
Total exposure time | 1 h 7 min | 1 h 4 min | 4 h 29 min | 5 h 51 min
Crystal dimensions [mm3] | 0.127 × 0.158 × 210 | 0.111 × 0.189 × 0.227 | 0.58 × 0.180 × 0.190 | 0.050 × 0.072 × 0.155
Range of h, k, and l | −10 to 10, −10 to 10, −10 to 10 | −10 to 10, −8 to 8, −10 to 10 | −9 to 9, −9 to 9, −9 to 9 | −22 to 22, −8 to 8, −16 to 16
Total number of reflections | 6521 | 13 165 | 3205 | 16 679
Number of unique reflections | 45 | 1521 | 39 | 1490
Crystal structure
Space group | Fm3¯m | P1¯ | Fm3¯m | C2/c
Lattice parameters [Å, °] | a=7.0603 (2) | a=7.1447(3) α=81.879(1) b=6.0260(1) β=116.95(1) c=7.1652(1) γ=115.03(1) | a=6.5990(3) | a=15.7502(3) b=5.7335(1) c=11.3367(2) β=111.187(1)
Z | 4 | 4 | 4 | 8
Refinement residuals [%] | Rint=1.95 Rσ=0.54 R1=0.27 wR2=0.60 GoF = 1.408 | Rint=4.02 Rσ=2.16 R1=3.13 wR2=6.84 GoF = 1.364 | Rint=4.28 Rσ=0.76 R1=0.96 wR2=2.48 GoF = 1.247 | Rint=2.64 Rσ=1.40 R1=1.74 wR2=4.79 GoF = 1.023