## Worksheet 1
Compound |  | Vm [Å3] | CN(Ag+) | nGD | ncalc | ncalc-new | Reference
AgNO3 | 1.7533 | 63.72 | 6 | 1.848 | 1.726 | 1.777 | Swanson et al. (1955b)
AgNO3 | 1.7537 | 63.72 | 6 | 1.848 | 1.726 | 1.777 | Weast et al. (1985)
Ag2SO4 | 1.771 | 94.9 | 6 | 1.929 | 1.79 | 1.859 | Swanson et al. (1957)
Ag2SO4 | 1.7727 | 94.9 | 6 | 1.929 | 1.79 | 1.859 | Wulff and Schaller (1934)
Ag(Fe2.88 Al0.12)(SO4)2(OH)6 | 1.8497 | 257.193 | 12 | 1.903 | 1.839 | 1.849 | Fairchild (1933)
AgFe3(SO4)2(OH)6 | 1.8562 | 258.353 | 12 | 1.91 | 1.846 | 1.856 | May et al. (1973)
Ag(Fe2.88 Al0.12)(SO4)2(OH)6 | 1.865 | 257.193 | 12 | 1.903 | 1.839 | 1.849 | Winchell (1933) cited after Hellwege and Hellwege (1962)
Ag3PO4 | 1.975 | 108.515 | 4 | 2.092 | 1.964 | 1.968 | Swanson et al. (1955b)
AgCl | 2.0615 | 42.653 | 6 | 2.134 | 1.958 | 2.04 | Hellwege and Hellwege (1962)
AgCl | 2.0622 | 42.653 | 6 | 2.134 | 1.958 | 2.04 | Wernicke (1871)
AgCl | 2.071 | 42.653 | 6 | 2.134 | 1.958 | 2.04 | Winchell and Winchell (1931) cited afterHellwege and Hellwege (1962)
(Ag3Hg)(V0.7 As0.3O4) | 2.3667 | 138.76 | 6 | 2.119 | 2.004 | 2.265 | Sarp et al. (2003)