## Worksheet 1
Structural formula | Space group | Vm [Å3] | αcalc [Å3] | ncalc | nGD | Reference
Iodides
(CsCdI3) ⋅ 2H2O | P 1 c 1 | 505.33 | 34.422 | 1.409 | 1.418 | Wu et al. (2019)
Na8(AlSiO4)6(Cl1.4I0.6) | P4¯3 n | 710.71 | 58.535 | 1.493 | 1.508 | Borhade et al. (2010)
Na8(AlSiO4)6(Cl1.02I0.98) | P4¯3 n | 717.16 | 60.328 | 1.504 | 1.518 | Borhade et al. (2010)
Na8(AlSiO4)6(Cl0.95I1.05) | P4¯3 n | 718.91 | 60.662 | 1.505 | 1.519 | Borhade et al. (2010)
Na8(AlSiO4)6(Cl0.74I1.26) | P4¯3 n | 722.77 | 61.655 | 1.511 | 1.524 | Borhade et al. (2010)
Na8(AlSiO4)6(Cl0.52I1.48) | P4¯3 n | 726.82 | 62.694 | 1.517 | 1.529 | Weller and Wong (1989)
Na8(AlSiO4)6(Cl0.4I1.6) | P4¯3 n | 732.75 | 63.283 | 1.517 | 1.529 | Weller and Wong (1989)
Na8(AlSiO4)6I2 | P4¯3 n | 736.75 | 65.153 | 1.53 | 1.54 | Weller and Wong (1989)
CaI(H2PO4) ⋅ 4H2O | B 1 2/c 1 | 245.48 | 22.767 | 1.555 | 1.559 | Mathew et al. (1984)
Na8(AlGeO4)6I2 | P4¯3 n | 771.98 | 73.544 | 1.571 | 1.58 | Johnson and Weller (1997)
Na8(GaSiO4)6I2 | P4¯3 n | 749.51 | 72.528 | 1.58 | 1.603 | Gesing (2007)
(Pr(H2O)9)I3 | Pmmn | 420.525 | 43.258 | 1.616 | 1.632 | Timofte et al. (2005)
Li8(AlGeO4)6I2 | P4¯3 n | 670.04 | 72.521 | 1.649 | 1.642 | Johnson and Weller (1999)
(Nd6O(OH)8(H2O)24)I8 ⋅ 12(H2O) | Pnnm | 1490.93 | 161.472 | 1.649 | 1.669 | Mudring and Babai (2005)
Li8(GaSiO4)6I2 | P4¯3 n | 646.97 | 71.457 | 1.662 | 1.672 | Johnson and Weller (1999)
Rb2CdBr2I2 | Ama 2 | 298.695 | 34.342 | 1.69 | 1.721 | Wu et al. (2014)
Sr2(PO4)I | P 1 21/c 1 | 158.4175 | 19.253 | 1.731 | 1.736 | Haberkorn et al. (2014)
Ba2(PO4)I | P 1 21/c 1 | 178.52 | 21.807 | 1.734 | 1.739 | Haberkorn et al. (2014)
Li(Br0.6I0.4) | P 63mc | 55.765 | 6.976 | 1.753 | 1.77 | Fischer et al. (2004)
Li(Br0.3I0.7) | P 63mc | 61.795 | 7.918 | 1.772 | 1.774 | Fischer et al. (2004)
Cs2NaCeI6 | P 1 21/n 1 | 461.355 | 62.25 | 1.8 | 1.814 | Kent et al. (2023)
LiI | P 63mc | 64.505 | 8.852 | 1.829 | 1.818 | Fischer et al. (2004)
Cu3(B7O13I) | F4¯3 c | 217.0975 | 34.871 | 1.981 | 1.919 | Berset et al. (1985)
Li2(ZnI4) | Pnma | 222.13 | 35.755 | 1.983 | 1.977 | Pfitzner et al. (1990)
Ag4B4O7I2 | P 61 2 2 | 261.0808 | 42.321 | 1.992 | 2.031 | Volkov et al. (2020)
RbAg4I5 | P 41 3 2 | 354.945 | 58.572 | 2.001 | 2.056 | Hull et al. (2002)
Hg2BrI3 | Cmc 21 | 229.44 | 42.486 | 2.149 | 2.101 | Li et al. (2012)
Periodates
SbF5IF3O2 | P 1 21/c 1 | 175.1725 | 14.49 | 1.496 | 1.47 | Edwards and Hana (1980)
K4(O2(HIO4)2(H2O)8 | P1¯ | 474.97 | 41.073 | 1.518 | 1.537 | Ferrari et al. (1965)
K2Na(H2IO6)(H2O)4 | P1¯ | 249.31 | 22.74 | 1.546 | 1.571 | Kellersohn (1991)
K9Li3(IO6)2O | P6¯ 2 c | 462.825 | 42.518 | 1.55 | 1.568 | Untenecker and Hoppe (1987)
Mg(H2O)6H3IO6 | P 1 c 1 | 242.615 | 22.746 | 1.561 | 1.58 | Bigoli et al. (1970)
K6(MoO4)2(IO4)2(H2O)10 | P1¯ | 653.01 | 64.194 | 1.589 | 1.626 | Mattes et al. (1977)
Mg(H4I2O10)(H2O)6 | P 1 21/c 1 | 323.505 | 32.386 | 1.6 | 1.608 | Aleksandrova et al. (2008)
CrNa2(IMo6O24)(H2O)24 | P 1 21/n 1 | 106.125 | 107.322 | 1.601 | 1.647 | Rosu and Weakley (2000)
Ni(H3IO6)(H2O)6 | P 1 c 1 | 238.87 | 24.018 | 1.602 | 1.624 | Zhang et al. (1996)
K4(O3(IO3)2) | P 63/mmc | 256.495 | 26.069 | 1.609 | 1.637 | Brehler et al. (1968)
Cs(IO4) | Pnma | 127.1725 | 13.013 | 1.613 | 1.62 | Waal et al. (1996)
Zn(H4I2O10)(H2O)6 | P 1 21/c 1 | 322.28 | 33.427 | 1.622 | 1.635 | Aleksandrova et al. (2008)
K6Na2((IO6)3Fe4O6 H7) ⋅ 14H2O | R 3 2 | 916.9533 | 95.644 | 1.625 | 1.665 | Jones et al. (1995)
K4Li(IO6) | Pbca | 183.1975 | 19.178 | 1.627 | 1.655 | Hoppe and Schneider (1988)
Ni(H4I2O10)(H2O)6 | P 1 21/c 1 | 318.785 | 33.414 | 1.628 | 1.644 | Aleksandrova et al. (2008)
Li(H4IO6)(H2O) | P1¯ | 136.8 | 14.422 | 1.632 | 1.652 | Kraft and Jansen (1994)
(Cu(H2O)6(H4I2O10) | P 1 21/c 1 | 316.6 | 33.919 | 1.642 | 1.65 | Botova et al. (2004)
Ca(H4I2O10)(H2O)4 | C 1 2/c 1 | 277.165 | 30.02 | 1.649 | 1.659 | Haeuseler and Botova (2002)
Sr(H4IO6)2(H2O)3 | P1¯ | 293.945 | 32.032 | 1.653 | 1.674 | Alexandrova and Haeuseler (2004)
Cd (H3IO6)(H2O)3 | P 1 21/c 1 | 178.7075 | 19.811 | 1.665 | 1.697 | Braibanti et al. (1970)
H5IO6 | P 1 21/n 1 | 111.6325 | 12.493 | 1.671 | 1.685 | Feikema (1966)
Li(IO4) | P 1 21/n 1 | 86.3775 | 9.893 | 1.687 | 1.679 | Kraft and Jansen (1995)
Li2(H3IO6) | P 61 | 111.76 | 12.978 | 1.697 | 1.729 | Jansen and Kraft (1994)
RbGe(IO6) | P 3 1 2 | 139.26 | 16.284 | 1.704 | 1.717 | Currie et al. (1993)
RbSn(IO6) | P 63 2 2 | 151.12 | 17.7 | 1.704 | 1.706 | Currie et al. (1993)
K5(IMo6O24)(H2O)5 | P1¯ | 673.495 | 79.311 | 1.707 | 1.77 | Kondo et al. (1980)
Ba(H4I2O10)(H2O)2 | C 1 2/c 1 | 239.79 | 28.42 | 1.712 | 1.731 | Haeuseler and Wagener (2008)
Sr2NaIO6 | P1 21/n 1 | 135.08 | 16.603 | 1.739 | 1.82 | O'Sullivan et al. (2020)
CuH3(IO6)(H2O) | P 21 21 21 | 130.51 | 16.142 | 1.744 | 1.758 | Botova et al. (2001)
Ca2NaIO6 | P1 21/n 1 | 127.05 | 15.731 | 1.745 | 1.786 | O'Sullivan et al. (2020)
Ba(H3IO6) | R 3 2 | 121.5133 | 16.16 | 1.802 | 1.814 | Sasaki et al. (1995)
Sr5(IO6)2 | R3¯c | 274.582 | 36.58 | 1.804 | 1.825 | Hummel et al. (2015)
Ba2NaIO6 | Fm3¯m | 144.6825 | 19.378 | 1.808 | 1.871 | O'Sullivan et al. (2020)
Ba5(IO6)2 | Pnma | 308.8775 | 41.79 | 1.817 | 1.858 | Hummel et al. (2015)
Ca5(IO6)2 | R3¯c | 243.5983 | 33.084 | 1.82 | 1.82 | Hummel et al. (2015)
Ba2Ag(IO6) | P 1 21/c 1 | 151.57 | 23.226 | 1.932 | 1.98 | Pogue et al. (2021)
Hg(H3IO6) | P 1 | 116.68 | 18.322 | 1.957 | 1.947 | Mormann and Jeitschko (2001)
Hg3(HIO6)2 | P 1 21/c 1 | 243.8225 | 42.922 | 2.086 | 2.046 | Mormann and Jeitschko (2000)
Ag5(IO6) | R3¯c | 163.53 | 30.539 | 2.164 | 2.3 | Kovalevskiy and Jansen (2006)
Na6[H2V2I2O16] ⋅ 10H2O | P1¯ | 287.23 | 56.151 | 2.223 | 2.307 | Mattes and Richter (1982)