## Worksheet 1
Structural formula | Space group | Vm [Å3] | αcalc [Å3] | ncalc | nGD | Reference
Bromides
Na8(AlSiO4)6(Cl1.43Br0.57) | P4¯ 3 n | 704.16 | 56.628 | 1.482 | 1.496 | Weller and Wong (1989)
Na8(AlSiO4)6(Cl1.02Br0.98) | P4¯ 3 n | 706.68 | 57.293 | 1.486 | 1.499 | Weller and Wong (1989)
Na7.84Br1.82(AlSiO4)6 | P4¯ 3 n | 712.24 | 57.96 | 1.488 | 1.497 | Stein et al. (1992)
Na8(AlSiO4)6(Cl0.26Br1.74) | P4¯ 3 n | 710.45 | 58.518 | 1.494 | 1.504 | Weller and Wong (1989)
Na8(AlSiO4)6Br2 | P4¯ 3 n | 712.22 | 58.94 | 1.496 | 1.506 | Weller and Wong (1989)
Na7.76Ag0.24Br1.88(AlSiO4)6 | P4¯ 3 n | 711.86 | 59.064 | 1.497 | 1.509 | Stein et al. (1992)
Na8(Al4BeSi7O24)Br2 | I4¯ 3 m | 700.2 | 58.25 | 1.498 | 1.508 | Armstrong and Weller (2006)
Na8((Al0.76Ga0.24)SiO4)6Br2 | P4¯ 3 n | 717.64 | 60.724 | 1.507 | 1.52 | Murshed and Gesing (2007)
CaBr(H2PO4)(H2O)4 | C 1 2/c 1 | 232.235 | 19.682 | 1.508 | 1.508 | Mathew et al. (1984)
Na8((Al0.66Ga0.34)SiO4)6Br2 | P4¯ 3 n | 717.3 | 61.453 | 1.513 | 1.527 | Murshed and Gesing (2007)
Na8((Al0.63Ga0.37)SiO4)6Br2 | P4¯ 3 n | 719.15 | 61.682 | 1.514 | 1.528 | Murshed and Gesing (2007)
Na8((Al0.53Ga0.47)SiO4)6Br2 | P4¯ 3 n | 719.42 | 62.414 | 1.52 | 1.536 | Murshed and Gesing (2007)
Na8((Al0.45Ga0.55)SiO4)6Br2 | P4¯ 3 n | 720.96 | 63.007 | 1.523 | 1.54 | Murshed and Gesing (2007)
Na8((Al0.39Ga0.61)SiO4)6Br2 | P4¯ 3 n | 721.61 | 63.449 | 1.527 | 1.544 | Murshed and Gesing (2007)
Na8((Al0.29Ga0.71)SiO4)6Br2 | P4¯ 3 n | 723.16 | 64.188 | 1.532 | 1.551 | Murshed and Gesing (2007)
Na8((Al0.22Ga0.78)SiO4)6Br2 | P4¯ 3 n | 724.66 | 64.708 | 1.535 | 1.555 | Murshed and Gesing (2007)
Na8(AlGeO4)6Br2 | P4¯ 3 n | 752.3 | 67.36 | 1.536 | 1.545 | Fleet (1989)
Na8((Al0.12Ga0.88)SiO4)6Br2 | P4¯ 3 n | 727.13 | 65.452 | 1.539 | 1.56 | Murshed and Gesing (2007)
Na8(GaSiO4)6Br2 | P4¯ 3 n | 731.03 | 66.35 | 1.544 | 1.566 | Gesing (2007)
Na3OBr | Pm3¯m | 94.94 | 8.68 | 1.548 | 1.584 | Darminto et al. (2023)
Na5.6Ag2.4Br1.9(AlSiO4)6 | P4¯ 3 n | 707.9 | 65.676 | 1.556 | 1.581 | Stein et al. (1992)
Ba6.88Na0.17F12(Cl1.39Br0.61) | P 63/m | 409.2 | 38.767 | 1.568 | 1.623 | Penhouet et al. (2007)
Ba6.88Na0.19F12(Cl0.68Br1.32) | P63/m | 413.15 | 39.915 | 1.579 | 1.635 | Penhouet et al. (2007)
Li8Br2(Be6P6O24) | P4¯ 3 n | 527.96 | 53.119 | 1.605 | 1.573 | Gier et al. (1991)
Li8(AlGeO4)6Br2 | P4¯ 3 n | 653.66 | 66.357 | 1.608 | 1.6 | Johnson and Weller (1999)
(Th(H2O)10)Br4 | P 4/nnc | 402.315 | 41.224 | 1.614 | 1.694 | Wilson et al. (2007)
Ag4.56Br0.4(AlSiO4)6(H2O)7.28 | P4¯ 3 n | 717.93 | 73.795 | 1.614 | 1.65 | Stein et al. (1992)
Ag4.64Br0.2(AlSiO4)6(H2O)8 | P4¯ 3 n | 718.5 | 74.147 | 1.618 | 1.655 | Stein et al. (1992)
Li8(GaSiO4)6Br2 | P4¯ 3 n | 631.1 | 65.297 | 1.62 | 1.628 | Johnson and Weller (1999)
Ag6.8Br1.08(AlSiO4)6(H2O)2.64 | P4¯ 3 n | 712.27 | 78.213 | 1.657 | 1.709 | Stein et al. (1992)
Cs(AlBr4) | Pnma | 228.31 | 25.548 | 1.671 | 1.656 | Berg (1997)
Ag7.52Br1.72(AlSiO4)6 | P4¯ 3 n | 707.56 | 80.06 | 1.678 | 1.732 | Stein et al. (1992)
Rb2CdBr2I2 | Ama 2 | 298.695 | 34.342 | 1.69 | 1.721 | Wu et al. (2014)
MnBr2(H2O)2 | C 1 2/m 1 | 134.245 | 15.753 | 1.705 | 1.713 | Morosin (1967)
Sr5(PO4)3Br | P 63/m | 299.555 | 35.475 | 1.711 | 1.72 | Knyazev et al. (2012)
Sr5Br(BO3)3 | C 2 2 21 | 264.755 | 32.307 | 1.734 | 1.711 | Alekel and Keszler (1993)
CoBr2(H2O)2 | C 1 2/m 1 | 124.215 | 15.355 | 1.743 | 1.763 | Morosin (1967)
Ba3(BO3)Br3 | P1¯ | 248.8675 | 30.945 | 1.748 | 1.757 | Zhao and Li (2013)
Li(Br0.6I0.4) | P 63mc | 55.765 | 6.976 | 1.753 | 1.77 | Fischer et al. (2004)
Li(Br0.3I0.7) | P 63mc | 61.795 | 7.918 | 1.772 | 1.774 | Fischer et al. (2004)
Cu3ZnBrF(OH)6 | P 63/mmc | 179.905 | 23.475 | 1.786 | 1.816 | Smaha et al. (2018)
Rb3(V2Br9) | P 63/mmc | 434.76 | 57.665 | 1.8 | 1.837 | Leuenberger et al. (1986)
Co3(B7O13)Br | Pca21 | 222.195 | 30.545 | 1.831 | 1.81 | Kubel et al. (1992)
Ni3(B7O13Br) | Pca 21 | 218.37 | 30.273 | 1.838 | 1.818 | Abrahams et al. (1981)
Ba2InO3Br | P 4/nmm | 138.92 | 19.415 | 1.845 | 1.873 | Needs et al. (1996)
Pr2Br5 | P1 21/m 1 | 216.265 | 34.392 | 1.97 | 1.949 | Kraemer et al. (1991)
HgBrCl | P 21 21 21 | 92.945 | 15 | 1.986 | 1.958 | Dang et al. (2013)
Hg2BrI3 | Cmc 21 | 229.44 | 42.486 | 2.149 | 2.101 | Li et al. (2012)
Perbromates
Li(BrO4)(H2O)3 | P 63mc | 147.565 | 12.482 | 1.507 | 1.497 | Blackburn et al. (1993)
Cs(BrO4) | I 41/amd | 122.5475 | 10.532 | 1.515 | 1.514 | Rögner et al. (1993)
(Co(H2O)6)(BrO4)2 | P3¯m 1 | 305.34 | 26.247 | 1.515 | 1.503 | Blackburn and Gerkin (1993a)
(Ca(H2O)4)(BrO4)2 | P1¯ | 266.25 | 22.894 | 1.515 | 1.491 | Blackburn and Gerkin (1993b)
(NH4)(BrO4) | Pnma | 107.73 | 9.637 | 1.536 | 1.521 | Tutov et al. (1986)
Ni(BrO4)2(H2O)6 | P3¯ | 291.18 | 26.171 | 1.538 | 1.526 | Gallucci et al. (1990)
KBrO4 | Pnma | 98.98 | 8.901 | 1.539 | 1.511 | Siegel et al. (1969)
Li(BrO4)(H2O) | C 1 2/c 1 | 100.4775 | 9.201 | 1.548 | 1.527 | Blackburn and Gerkin (1995)
Ba(BrO4)2(H2O)3 | P 63/m | 237.185 | 22.659 | 1.572 | 1.563 | Gerkin et al. (1988)