## Worksheet 1
Constituent | Mean | Range | SD | Reference
|  |  | (σ) | material
SiO2 | 8.59 | 8.51–8.65 | 0.04 | pyrope
P2O5 | 0.11 | 0.06–0.21 | 0.05 | CePO4
Fe2O3 | 0.41 | 0.25–0.65 | 0.1 | Fe2O3
Al2O3 | 0.67 | 0.55–0.77 | 0.06 | orthoclase
Cr2O3 | 0.34 | 0.29–0.40 | 0.03 | Cr2O3
As2O3 | 18.74 | 18.45–19.00 | 0.14 | cobaltite
Sb2O3 | 0.13 | 0.02–0.23 | 0.05 | InSb
Y2O3 | 8.98 | 8.69–9.54 | 0.21 | YPO4
La2O3 | 7.19 | 6.69–7.98 | 0.44 | LaPO4
Ce2O3 | 19.1 | 18.54–19.88 | 0.43 | CePO4
Pr2O3 | 3.18 | 3.06–3.27 | 0.06 | PrPO4
Nd2O3 | 13.45 | 12.85–14.09 | 0.38 | NdPO4
Sm2O3 | 2.78 | 2.51–3.07 | 0.16 | SmPO4
Gd2O3 | 2.27 | 1.86–2.57 | 0.18 | GdPO4
Tb2O3 | 0.31 | 0.22–0.41 | 0.06 | TbPO4
Dy2O3 | 1.4 | 1.23–1.53 | 0.08 | DyPO4
Ho2O3 | 0.26 | 0.20–0.37 | 0.04 | HoPO4
Er2O3 | 0.69 | 0.57–0.81 | 0.08 | ErPO4
Tm2O3a | 0.08
Yb2O3 | 0.4 | 0.36–0.48 | 0.03 | YbPO4
Lu2O3 | 0.06 | 0.04–0.08 | 0.01 | LuPO4
CaO | 6.48 | 6.38–6.59 | 0.06 | wollastonite
PbO | 0.03 | 0.00–0.08 | 0.02 | vanadinite
SO2b | 0.18 | 0.15–0.21 | 0.02 | cobaltite
CO2c | 1.97
F | 0.77 | 0.61–1.01 | 0.1 | fluorite
Cl | 3.23 | 3.18–3.29 | 0.03 | tugtupite
H2Oc | 0.74
O=F | −0.32
O=Cl | −0.73
Total | 101.49