## Worksheet 1
hkl | dcalc (Å) | Icalc (%)
002 | 7.545 | 21
012 | 5.8228 | 13
110 | 5.2864 | 12
021 | 4.381 | 33
202 | 3.914 | 7
014 | 3.488 | 9
203 | 3.3857 | 7
121 | 3.3732 | 7
122, 212 | 3.1456 | 37
300 | 3.0521 | 19
005 | 3.018 | 11
031,301 | 2.9915 | 21
024, 204 | 2.9114 | 100
105 | 2.8663 | 7
123, 213 | 2.8511 | 51
032, 302 | 2.8294 | 37
220 | 2.6432 | 53
025 | 2.5197 | 14
402 | 2.1905 | 5
035 | 2.146 | 11
403 | 2.0835 | 6
216 | 2.0345 | 5
225 | 1.9884 | 12
044 | 1.957 | 13
323 | 1.9384 | 15
412 | 1.9315 | 6
234, 324 | 1.8353 | 13
502 | 1.7796 | 7
330 | 1.7621 | 11
037, 307 | 1.7608 | 22
028 | 1.744 | 6
325 | 1.7241 | 10
053 | 1.7208 | 8
252 | 1.4393 | 5