## Worksheet 1
| Launayite | Rouxelite
Empirical formula | Cu2.078Ag0.059Tl0.057-Sb22.830As2.772S59.80 | Cu2.001Ag0.505Tl0.49Hg0.74-
| Pb20.404Sb22.830As2.772S59.80 | Pb21.868As0.578Sb26.813S65.235
cha | 0.21 | −0.09
Structure formula | Cu2Pb20.330- | Cu2Ag0.520Tl0.5Hg0.767-
| Sb22.983As2.687S60 | Pb20.892As0.362Sb27.959S65.38
ch | −0.31 | 0.54
Ideal formula | Cu2Pb20Sb26S60 | Cu2HgPb23.5Sb26.5S65.25
ch | 0 | 0
Crystal system | Monoclinic | Triclinic
Space group | P2/a | C-1
Cell parameters
a (Å) | 42.6466(14) | 43.1883(12)
b (Å) | 8.0381(2) | 8.1037(2)
c (Å) | 34.3957(10) | 38.1470(10)
α (°) | 90 | 96.001(2)
β (°) | 64.684(2) | 116.615(2)
Υ (°) | 90 | 95.372(2)
V (Å3) | 10658.4(6) | 11721.7(6)
R1 (%) | 9.46 | 8.55
Ref.b | 1 | 2